## Norma
S. No | Authors | Input Variables | [6 empty] | Output Variables
|  | Binder | Pozzolan | Fine aggregate | Water | Foaming agent | Measured Density | Period of Testing | Compressive Strength
|  | (kg/m3) | (kg/m3) | (kg/m3) | (kg/m3) | (kg/m3) | (kg/m3) | (Days) | (MPa)
1 | Tikalsky., et al., 2004 | 420 | 0 | 0 | 168 | 39.4 | 629 | 28 | 1.77
2 |  | 411 | 0 | 0 | 186 | 38.5 | 631 | 28 | 2.07
3 |  | 149 | 302 | 0 | 190 | 35.8 | 678 | 28 | 1.09
4 |  | 311 | 0 | 0 | 141 | 44.3 | 497 | 28 | 0.71
5 |  | 57 | 268 | 885 | 163 | 20 | 1396 | 28 | 0.25
6 |  | 57 | 787 | 0 | 484 | 8.2 | 1338 | 28 | 0.23
7 |  | 149 | 676 | 0 | 469 | 10.2 | 1304 | 28 | 1.1
8 | Asadzadeh & Khoshbayan., 2018 | 300 | 0 | 905 | 150 | 40 | 1256 | 28 | 5.39
9 |  | 450 | 0 | 784 | 150 | 40 | 1324 | 28 | 12.74
10 |  | 300 | 0 | 650 | 250 | 40 | 1011 | 28 | 2.45
11 |  | 450 | 0 | 529 | 250 | 40 | 1069 | 28 | 10.78
12 |  | 300 | 0 | 1288 | 200 | 20 | 1648 | 28 | 4.9
13 |  | 450 | 0 | 1167 | 200 | 20 | 1707 | 28 | 18.5
14 |  | 300 | 0 | 268 | 200 | 60 | 627 | 28 | 1.96
15 |  | 450 | 0 | 147 | 200 | 60 | 687 | 28 | 3.43
16 |  | 375 | 0 | 1355 | 150 | 20 | 1805 | 28 | 17.65
17 |  | 375 | 0 | 1100 | 250 | 20 | 1550 | 28 | 13.5
18 |  | 375 | 0 | 335 | 150 | 60 | 785 | 28 | 4.9
19 |  | 375 | 0 | 800 | 250 | 60 | 529 | 28 | 2.94
20 |  | 375 | 0 | 717 | 200 | 40 | 1167 | 28 | 8.33
21 |  | 375 | 0 | 717 | 200 | 40 | 1161 | 28 | 8.82
22 |  | 375 | 0 | 717 | 200 | 40 | 1171 | 28 | 8.33
23 | Roslan et al., 2013 | 153.2 | 0 | 229.7 | 68.9 | 0.5 | 600 | 7 | 0.4
24 |  | 130.2 | 22.98 | 229.7 | 68.9 | 0.5 | 600 | 7 | 0.2
25 |  | 107.2 | 45.96 | 229.7 | 68.9 | 0.51 | 600 | 7 | 0.1
26 |  | 153.2 | 0 | 195.2 | 68.9 | 0.48 | 600 | 7 | 0.3
27 |  | 153.2 | 0 | 160.8 | 68.9 | 0.46 | 600 | 7 | 0.5
28 |  | 153.2 | 0 | 229.7 | 68.9 | 0.48 | 600 | 7 | 0.3
29 |  | 153.2 | 0 | 229.7 | 68.9 | 0.46 | 600 | 7 | 0.4
30 |  | 251.5 | 0 | 377.3 | 113.2 | 0.37 | 1000 | 7 | 2.6
31 |  | 251.5 | 0 | 377.3 | 113.2 | 0.35 | 1000 | 7 | 2.2
32 |  | 251.5 | 0 | 377.3 | 113.2 | 0.32 | 1000 | 7 | 1.6
33 |  | 251.5 | 0 | 320.7 | 113.2 | 0.33 | 1000 | 7 | 1.9
34 |  | 251.5 | 0 | 264.1 | 113.2 | 0.31 | 1000 | 7 | 2
35 |  | 213.8 | 37.73 | 377.3 | 113.2 | 0.37 | 1000 | 7 | 1.8
36 |  | 176.1 | 75.45 | 377.3 | 113.2 | 0.37 | 1000 | 7 | 1.6
37 |  | 424.9 | 0 | 637.3 | 191.2 | 0.29 | 1400 | 7 | 6.3
38 |  | 424.9 | 0 | 637.3 | 191.2 | 0.28 | 1400 | 7 | 8.2
39 |  | 424.9 | 0 | 637.3 | 191.2 | 0.29 | 1400 | 7 | 7.9
40 |  | 424.9 | 0 | 541.7 | 191.2 | 0.25 | 1400 | 7 | 7.5
41 |  | 424.9 | 0 | 446.1 | 191.2 | 0.17 | 1400 | 7 | 6.9
42 |  | 361.2 | 63.74 | 637.3 | 191.2 | 0.3 | 1400 | 7 | 5.4
43 |  | 297.4 | 127.47 | 637.3 | 191.2 | 0.29 | 1400 | 7 | 6.7
44 |  | 153.2 | 0 | 229.7 | 68.9 | 0.5 | 600 | 28 | 0.5
45 |  | 130.2 | 22.98 | 229.7 | 68.9 | 0.5 | 600 | 28 | 0.5
46 |  | 107.2 | 45.96 | 229.7 | 68.9 | 0.51 | 600 | 28 | 0.3
47 |  | 153.2 | 0 | 195.2 | 68.9 | 0.48 | 600 | 28 | 0.4
48 |  | 153.2 | 0 | 160.8 | 68.9 | 0.46 | 600 | 28 | 0.5
49 |  | 153.2 | 0 | 229.7 | 68.9 | 0.48 | 600 | 28 | 0.5
50 |  | 153.2 | 0 | 229.7 | 68.9 | 0.46 | 600 | 28 | 0.6
51 |  | 251.5 | 0 | 377.3 | 113.2 | 0.37 | 1000 | 28 | 2.9
52 |  | 251.5 | 0 | 377.3 | 113.2 | 0.35 | 1000 | 28 | 3.2
53 |  | 251.5 | 0 | 377.3 | 113.2 | 0.32 | 1000 | 28 | 2.8
54 |  | 251.5 | 0 | 320.7 | 113.2 | 0.33 | 1000 | 28 | 2.8
55 |  | 251.5 | 0 | 264.1 | 113.2 | 0.31 | 1000 | 28 | 2.9
56 |  | 213.8 | 37.73 | 377.3 | 113.2 | 0.37 | 1000 | 28 | 2.2
57 |  | 176.1 | 75.45 | 377.3 | 113.2 | 0.37 | 1000 | 28 | 2.1
58 |  | 424.9 | 0 | 637.3 | 191.2 | 0.29 | 1400 | 28 | 8.1
59 |  | 424.9 | 0 | 637.3 | 191.2 | 0.28 | 1400 | 28 | 11.4
60 |  | 424.9 | 0 | 637.3 | 191.2 | 0.29 | 1400 | 28 | 11.8
61 |  | 424.9 | 0 | 541.7 | 191.2 | 0.25 | 1400 | 28 | 9.5
62 |  | 424.9 | 0 | 446.1 | 191.2 | 0.17 | 1400 | 28 | 10.3
63 |  | 361.2 | 63.74 | 637.3 | 191.2 | 0.3 | 1400 | 28 | 8.3
64 |  | 297.4 | 127.47 | 637.3 | 191.2 | 0.29 | 1400 | 28 | 8.3
65 |  | 153.2 | 0 | 229.7 | 68.9 | 0.5 | 600 | 60 | 0.5
66 |  | 130.2 | 22.98 | 229.7 | 68.9 | 0.5 | 600 | 60 | 0.7
67 |  | 107.2 | 45.96 | 229.7 | 68.9 | 0.51 | 600 | 60 | 0.7
68 |  | 153.2 | 0 | 195.2 | 68.9 | 0.48 | 600 | 60 | 0.7
69 |  | 153.2 | 0 | 160.8 | 68.9 | 0.46 | 600 | 60 | 0.7
70 |  | 153.2 | 0 | 229.7 | 68.9 | 0.48 | 600 | 60 | 0.7
71 |  | 153.2 | 0 | 229.7 | 68.9 | 0.46 | 600 | 60 | 0.8
72 |  | 251.5 | 0 | 377.3 | 113.2 | 0.37 | 1000 | 60 | 3.1
73 |  | 251.5 | 0 | 377.3 | 113.2 | 0.35 | 1000 | 60 | 3.3
74 |  | 251.5 | 0 | 377.3 | 113.2 | 0.32 | 1000 | 60 | 3.8
75 |  | 251.5 | 0 | 320.7 | 113.2 | 0.33 | 1000 | 60 | 3.1
76 |  | 251.5 | 0 | 264.1 | 113.2 | 0.31 | 1000 | 60 | 3.1
77 |  | 213.8 | 37.73 | 377.3 | 113.2 | 0.37 | 1000 | 60 | 2.4
78 |  | 176.1 | 75.45 | 377.3 | 113.2 | 0.37 | 1000 | 60 | 2.5
79 |  | 424.9 | 0 | 637.3 | 191.2 | 0.29 | 1400 | 60 | 10.1
80 |  | 424.9 | 0 | 637.3 | 191.2 | 0.28 | 1400 | 60 | 11.8
81 |  | 424.9 | 0 | 637.3 | 191.2 | 0.29 | 1400 | 60 | 12.1
82 |  | 424.9 | 0 | 541.7 | 191.2 | 0.25 | 1400 | 60 | 11.2
83 |  | 424.9 | 0 | 446.1 | 191.2 | 0.17 | 1400 | 60 | 10.9
84 |  | 361.2 | 63.74 | 637.3 | 191.2 | 0.3 | 1400 | 60 | 8.3
85 |  | 297.4 | 127.47 | 637.3 | 191.2 | 0.29 | 1400 | 60 | 8.3
86 |  | 153.2 | 0 | 229.7 | 68.9 | 0.5 | 600 | 180 | 0.6
87 |  | 130.2 | 22.98 | 229.7 | 68.9 | 0.5 | 600 | 180 | 0.6
88 |  | 107.2 | 45.96 | 229.7 | 68.9 | 0.51 | 600 | 180 | 0.6
89 |  | 153.2 | 0 | 195.2 | 68.9 | 0.48 | 600 | 180 | 0.6
90 |  | 153.2 | 0 | 160.8 | 68.9 | 0.46 | 600 | 180 | 0.6
91 |  | 153.2 | 0 | 229.7 | 68.9 | 0.48 | 600 | 180 | 0.6
92 |  | 153.2 | 0 | 229.7 | 68.9 | 0.46 | 600 | 180 | 0.7
93 |  | 251.5 | 0 | 377.3 | 113.2 | 0.37 | 1000 | 180 | 4.5
94 |  | 251.5 | 0 | 377.3 | 113.2 | 0.35 | 1000 | 180 | 3.8
95 |  | 251.5 | 0 | 377.3 | 113.2 | 0.32 | 1000 | 180 | 4.6
96 |  | 251.5 | 0 | 320.7 | 113.2 | 0.33 | 1000 | 180 | 4
97 |  | 251.5 | 0 | 264.1 | 113.2 | 0.31 | 1000 | 180 | 3.6
98 |  | 213.8 | 37.73 | 377.3 | 113.2 | 0.37 | 1000 | 180 | 3
99 |  | 176.1 | 75.45 | 377.3 | 113.2 | 0.37 | 1000 | 180 | 2.7
100 |  | 424.9 | 0 | 637.3 | 191.2 | 0.29 | 1400 | 180 | 10.1
101 |  | 424.9 | 0 | 637.3 | 191.2 | 0.28 | 1400 | 180 | 12.2
102 |  | 424.9 | 0 | 637.3 | 191.2 | 0.29 | 1400 | 180 | 13.2
103 |  | 424.9 | 0 | 541.7 | 191.2 | 0.25 | 1400 | 180 | 11.1
104 |  | 424.9 | 0 | 446.1 | 191.2 | 0.17 | 1400 | 180 | 11.2
105 |  | 361.2 | 63.74 | 637.3 | 191.2 | 0.3 | 1400 | 180 | 8.6
106 |  | 297.4 | 127.47 | 637.3 | 191.2 | 0.29 | 1400 | 180 | 9.7
107 | Ghorbani et al., 2019 | 600 | 0 | 500 | 315 | 26.5 | 1700 | 3 | 0.94398
108 |  | 600 | 0 | 500 | 315 | 26.5 | 1700 | 3 | 1.4998
109 |  | 600 | 0 | 500 | 315 | 26.5 | 1700 | 3 | 1.28295
110 |  | 600 | 0 | 500 | 315 | 26.5 | 1700 | 3 | 1.19557
111 |  | 600 | 0 | 500 | 315 | 26.5 | 1700 | 3 | 1.02795
112 |  | 600 | 0 | 500 | 315 | 26.5 | 1700 | 3 | 1.16977
113 |  | 600 | 0 | 500 | 315 | 26.5 | 1700 | 3 | 1.46021
114 |  | 600 | 0 | 500 | 315 | 26.5 | 1700 | 3 | 1.9
115 |  | 600 | 0 | 500 | 315 | 26.5 | 1700 | 3 | 2
116 |  | 600 | 0 | 500 | 315 | 26.5 | 1700 | 3 | 2.2
117 |  | 600 | 0 | 500 | 315 | 26.5 | 1700 | 7 | 1.45559
118 |  | 600 | 0 | 500 | 315 | 26.5 | 1700 | 7 | 1.99352
119 |  | 600 | 0 | 500 | 315 | 26.5 | 1700 | 7 | 1.75982
120 |  | 600 | 0 | 500 | 315 | 26.5 | 1700 | 7 | 1.60402
121 |  | 600 | 0 | 500 | 315 | 26.5 | 1700 | 7 | 2.2
122 |  | 600 | 0 | 500 | 315 | 26.5 | 1700 | 7 | 1.9
123 |  | 600 | 0 | 500 | 315 | 26.5 | 1700 | 7 | 2.1
124 |  | 600 | 0 | 500 | 315 | 26.5 | 1700 | 7 | 2.5
125 |  | 600 | 0 | 500 | 315 | 26.5 | 1700 | 7 | 2.8
126 |  | 600 | 0 | 500 | 315 | 26.5 | 1700 | 7 | 3
127 |  | 600 | 0 | 500 | 315 | 26.5 | 1700 | 14 | 2.00194
128 |  | 600 | 0 | 500 | 315 | 26.5 | 1700 | 14 | 2.65251
129 |  | 600 | 0 | 500 | 315 | 26.5 | 1700 | 14 | 2.40091
130 |  | 600 | 0 | 500 | 315 | 26.5 | 1700 | 14 | 2.2188
131 |  | 600 | 0 | 500 | 315 | 26.5 | 1700 | 14 | 2.2
132 |  | 600 | 0 | 500 | 315 | 26.5 | 1700 | 14 | 2.7
133 |  | 600 | 0 | 500 | 315 | 26.5 | 1700 | 14 | 2.3
134 |  | 600 | 0 | 500 | 315 | 26.5 | 1700 | 14 | 2.8
135 |  | 600 | 0 | 500 | 315 | 26.5 | 1700 | 14 | 3.1
136 |  | 600 | 0 | 500 | 315 | 26.5 | 1700 | 14 | 3.1
137 |  | 600 | 0 | 500 | 315 | 26.5 | 1700 | 28 | 2.49671
138 |  | 600 | 0 | 500 | 315 | 26.5 | 1700 | 28 | 3.19886
139 |  | 600 | 0 | 500 | 315 | 26.5 | 1700 | 28 | 2.94727
140 |  | 600 | 0 | 500 | 315 | 26.5 | 1700 | 28 | 2.64409
141 |  | 600 | 0 | 500 | 315 | 26.5 | 1700 | 28 | 2.8
142 |  | 600 | 0 | 500 | 315 | 26.5 | 1700 | 28 | 2.9
143 |  | 600 | 0 | 500 | 315 | 26.5 | 1700 | 28 | 3.3
144 |  | 600 | 0 | 500 | 315 | 26.5 | 1700 | 28 | 3.1
145 |  | 600 | 0 | 500 | 315 | 26.5 | 1700 | 28 | 3.5
146 |  | 600 | 0 | 500 | 315 | 26.5 | 1700 | 28 | 3.8
147 | Jones et al., 2014 | 450 | 0 | 515 | 295 | 30 | 1195 | 7 | 1.5
148 |  | 450 | 0 | 450 | 340 | 26 | 1230 | 7 | 4.7
149 |  | 300 | 0 | 685 | 275 | 29 | 1175 | 7 | 1
150 |  | 300 | 0 | 600 | 355 | 34 | 1290 | 7 | 2.9
151 |  | 225 | 0 | 770 | 265 | 33 | 1250 | 7 | 0.6
152 |  | 225 | 25 | 770 | 265 | 35 | 1305 | 7 | 0.3
153 |  | 225 | 112.5 | 770 | 265 | 35 | 1285 | 7 | 0.2
154 |  | 225 | 0 | 675 | 385 | 27 | 1295 | 7 | 1.8
155 |  | 225 | 25 | 675 | 390 | 40 | 1285 | 7 | 1.4
156 |  | 225 | 112.5 | 675 | 400 | 43 | 1300 | 7 | 0.8
157 |  | 195 | 0 | 730 | 415 | 26 | 1255 | 7 | 0.4
158 |  | 225 | 0 | 750 | 330 | 27 | 1200 | 7 | 1
159 |  | 450 | 0 | 515 | 295 | 30 | 1195 | 14 | 1.9
160 |  | 450 | 0 | 450 | 340 | 26 | 1230 | 14 | 5.1
161 |  | 300 | 0 | 685 | 275 | 29 | 1175 | 14 | 1.1
162 |  | 300 | 0 | 600 | 355 | 34 | 1290 | 14 | 3.1
163 |  | 225 | 0 | 770 | 265 | 33 | 1250 | 14 | 0.7
164 |  | 225 | 25 | 770 | 265 | 35 | 1305 | 14 | 0.7
165 |  | 225 | 112.5 | 770 | 265 | 35 | 1285 | 14 | 0.3
166 |  | 225 | 0 | 675 | 385 | 27 | 1295 | 14 | 2.5
167 |  | 225 | 25 | 675 | 390 | 40 | 1285 | 14 | 1.7
168 |  | 225 | 112.5 | 675 | 400 | 43 | 1300 | 14 | 1.5
169 |  | 195 | 0 | 730 | 415 | 26 | 1255 | 14 | 0.4
170 |  | 225 | 0 | 750 | 330 | 27 | 1200 | 14 | 1.4
171 |  | 450 | 0 | 515 | 295 | 30 | 1195 | 28 | 3.1
172 |  | 450 | 0 | 450 | 340 | 26 | 1230 | 28 | 6.2
173 |  | 300 | 0 | 685 | 275 | 29 | 1175 | 28 | 2
174 |  | 300 | 0 | 600 | 355 | 34 | 1290 | 28 | 5.2
175 |  | 225 | 0 | 770 | 265 | 33 | 1250 | 28 | 1
176 |  | 225 | 25 | 770 | 265 | 35 | 1305 | 28 | 1
177 |  | 225 | 112.5 | 770 | 265 | 35 | 1285 | 28 | 0.8
178 |  | 225 | 0 | 675 | 385 | 27 | 1295 | 28 | 4.8
179 |  | 225 | 25 | 675 | 390 | 40 | 1285 | 28 | 2.1
180 |  | 225 | 112.5 | 675 | 400 | 43 | 1300 | 28 | 2.4
181 |  | 195 | 0 | 730 | 415 | 26 | 1255 | 28 | 0.4
182 |  | 225 | 0 | 750 | 330 | 27 | 1200 | 28 | 2
183 | Sun et al., 2011 | 280 | 0 | 180 | 140 | 12.8 | 730 | 7 | 1.99
184 |  | 280 | 0.9 | 180 | 140 | 12.8 | 884 | 7 | 2.42
185 |  | 240 | 0.9 | 220 | 140 | 16.8 | 806 | 7 | 2.97
186 |  | 200 | 0.9 | 260 | 140 | 18 | 864 | 7 | 1.99
187 |  | 280 | 0 | 180 | 140 | 12.8 | 730 | 28 | 3.09
188 |  | 280 | 0.9 | 180 | 140 | 12.8 | 884 | 28 | 4.6
189 |  | 240 | 0.9 | 220 | 140 | 16.8 | 806 | 28 | 3.52
190 |  | 200 | 0.9 | 260 | 140 | 18 | 864 | 28 | 4.5
191 |  | 280 | 0.9 | 180 | 160 | 15.1 | 845 | 7 | 2.98
192 |  | 200 | 0.9 | 260 | 160 | 11.9 | 790 | 7 | 1.98
193 |  | 160 | 0.9 | 300 | 160 | 14.8 | 840 | 7 | 2.48
194 |  | 280 | 0.9 | 180 | 160 | 15.1 | 845 | 28 | 3.6
195 |  | 200 | 0.9 | 260 | 160 | 11.9 | 790 | 28 | 3.48
196 |  | 160 | 0.9 | 300 | 160 | 14.8 | 840 | 28 | 3.97
197 | Paul et al., 2004 | 420 |  | 0 | 168 | 39.4 | 629 | 28 | 1.77
198 |  | 411 |  | 0 | 186 | 38.5 | 631 | 28 | 2.07
199 |  | 149 |  | 302 | 190 | 35.8 | 678 | 28 | 1.09
200 |  | 311 |  | 0 | 141 | 44.3 | 497 | 28 | 0.73
201 |  | 325 |  | 885 | 163 | 20 | 1396 | 28 | 0.25
202 |  | 844 |  | 0 | 484 | 8.2 | 1338 | 28 | 0.23
203 |  | 825 |  | 0 | 469 | 10.2 | 1304 | 28 | 1.12
204 |  | 420 |  | 0 | 168 | 39.4 | 629 | 28 | 1.76
205 |  | 411 |  | 0 | 186 | 38.5 | 631 | 28 | 1.98
206 |  | 451 |  | 0 | 190 | 35.8 | 678 | 28 | 1.07
207 |  | 311 |  | 0 | 141 | 44.3 | 497 | 28 | 0.8
208 |  | 325 |  | 885 | 163 | 20 | 1396 | 28 | 0.11
209 |  | 844 |  | 0 | 484 | 8.2 | 1338 | 28 | 0.22
210 |  | 825 |  | 0 | 469 | 10.2 | 1304 | 28 | 1.23
211 |  | 420 |  | 0 | 168 | 39.4 | 629 | 28 | 1.54
212 |  | 411 |  | 0 | 186 | 38.5 | 631 | 28 | 2.17
213 |  | 451 |  | 0 | 190 | 35.8 | 678 | 28 | 1.43
214 |  | 311 |  | 0 | 141 | 44.3 | 497 | 28 | 0.85
215 |  | 325 |  | 885 | 163 | 20 | 1396 | 28 | 0.13
216 |  | 844 |  | 0 | 484 | 8.2 | 1338 | 28 | 0.2
217 |  | 825 |  | 0 | 469 | 10.2 | 1304 | 28 | 1.34
218 |  | 420 |  | 0 | 168 | 39.4 | 629 | 28 | 1.91
219 |  | 411 |  | 0 | 186 | 38.5 | 631 | 28 | 2.05
220 |  | 451 |  | 0 | 190 | 35.8 | 678 | 28 | 1.5
221 |  | 311 |  | 0 | 141 | 44.3 | 497 | 28 | 0.85
222 |  | 325 |  | 885 | 163 | 20 | 1396 | 28 | 0
223 |  | 844 |  | 0 | 484 | 8.2 | 1338 | 28 | 0.08
224 |  | 825 |  | 0 | 469 | 10.2 | 1304 | 28 | 1.34
225 |  | 420 |  | 0 | 168 | 39.4 | 629 | 28 | 1.55
226 |  | 411 |  | 0 | 186 | 38.5 | 631 | 28 | 2.1
227 |  | 451 |  | 0 | 190 | 35.8 | 678 | 28 | 1.43
228 |  | 311 |  | 0 | 141 | 44.3 | 497 | 28 | 0.84
229 |  | 325 |  | 885 | 163 | 20 | 1396 | 28 | 0.13
230 |  | 844 |  | 0 | 484 | 8.2 | 1338 | 28 | 0
231 |  | 825 |  | 0 | 469 | 10.2 | 1304 | 28 | 1.43
232 |  | 420 |  | 0 | 168 | 39.4 | 629 | 28 | 1.9
233 |  | 411 |  | 0 | 186 | 38.5 | 631 | 28 | 1.92
234 |  | 451 |  | 0 | 190 | 35.8 | 678 | 28 | 1.44
235 |  | 311 |  | 0 | 141 | 44.3 | 497 | 28 | 1.09
236 |  | 325 |  | 885 | 163 | 20 | 1396 | 28 | 0
237 |  | 844 |  | 0 | 484 | 8.2 | 1338 | 28 | 0
238 |  | 825 |  | 0 | 469 | 10.2 | 1304 | 28 | 1.6
239 |  | 420 |  | 0 | 168 | 39.4 | 629 | 28 | 1.82
240 |  | 411 |  | 0 | 186 | 38.5 | 631 | 28 | 1.96
241 |  | 451 |  | 0 | 190 | 35.8 | 678 | 28 | 1.36
242 |  | 311 |  | 0 | 141 | 44.3 | 497 | 28 | 1.22
243 |  | 325 |  | 885 | 163 | 20 | 1396 | 28 | 0.12
244 |  | 844 |  | 0 | 484 | 8.2 | 1338 | 28 | 0
245 |  | 825 |  | 0 | 469 | 10.2 | 1304 | 28 | 1.5
246 | Abd et al., 2017 | 614.6 |  | 614.6 | 276.57 | 29.5 | 1505.8 | 7 | 7.92
247 |  | 608.6 |  | 608.6 | 273.87 | 30.2 | 1490.96 | 7 | 8.4
248 |  | 606.13 |  | 606.13 | 272.76 | 30.5 | 1485.04 | 7 | 8.24
249 |  | 587.8 |  | 587.8 | 264.5 | 32.6 | 1440 | 7 | 8
250 |  | 578.7 |  | 578.7 | 260.42 | 33.6 | 1417.78 | 7 | 8.03
251 |  | 581.7 |  | 581.7 | 261.77 | 33.3 | 1425.19 | 7 | 8.28
252 |  | 710.14 |  | 710.14 | 319.56 | 18.5 | 1739.85 | 7 | 17.32
253 |  | 713 |  | 713 | 320.85 | 18.2 | 1746.96 | 7 | 18.42
254 |  | 714.3 |  | 714.3 | 321.44 | 18.1 | 1749.93 | 7 | 19.22
255 |  | 703.6 |  | 703.6 | 316.62 | 19.3 | 1723.85 | 7 | 17.25
256 |  | 699.7 |  | 699.7 | 314.87 | 19.7 | 1714.37 | 7 | 17.22
257 |  | 702.3 |  | 702.3 | 316.04 | 19.4 | 1720.59 | 7 | 17.48
258 |  | 777.4 |  | 777.4 | 349.83 | 10.8 | 1904.59 | 7 | 28.84
259 |  | 775 |  | 775 | 348.75 | 11.1 | 1898.67 | 7 | 23.64
260 |  | 789.3 |  | 789.3 | 355.19 | 9.5 | 1933.63 | 7 | 23.5
261 |  | 772.5 |  | 772.5 | 347.63 | 11.4 | 1892.74 | 7 | 13.66
262 |  | 753.2 |  | 753.2 | 338.94 | 13.6 | 1845.33 | 7 | 13.9
263 |  | 760.7 |  | 760.7 | 342.32 | 12.7 | 1863.7 | 7 | 14.73
264 |  | 784 |  | 392 | 352.8 | 24.7 | 1528.89 | 7 | 11.03
265 |  | 782 |  | 391 | 351.9 | 24.9 | 1525.04 | 7 | 11.51
266 |  | 779 |  | 389.5 | 350.55 | 25.2 | 1519.11 | 7 | 12.08
267 |  | 757 |  | 378.5 | 340.65 | 27.3 | 1476.15 | 7 | 12.26
268 |  | 760.65 |  | 380.33 | 342.29 | 27 | 1483.26 | 7 | 12.32
269 |  | 748.8 |  | 374.4 | 336.96 | 28.1 | 1460.15 | 7 | 12.13
270 |  | 900 |  | 450 | 405 | 13.6 | 1748 | 7 | 14.46
271 |  | 902 |  | 451 | 405.9 | 13.4 | 1759.11 | 7 | 18.32
272 |  | 908.3 |  | 454.15 | 408.74 | 12.8 | 1771.26 | 7 | 16.99
273 |  | 883.9 |  | 441.95 | 397.76 | 15.2 | 1723.56 | 7 | 26
274 |  | 884.6 |  | 442.3 | 398.07 | 15.1 | 1725.04 | 7 | 26.02
275 |  | 892 |  | 446 | 401.4 | 14.4 | 1739.26 | 7 | 26.23
276 |  | 987.7 |  | 493.85 | 444.47 | 5.2 | 1925.93 | 7 | 27.16
277 |  | 992.8 |  | 496.4 | 446.76 | 4.7 | 1936 | 7 | 26.98
278 |  | 979.8 |  | 489.9 | 440.91 | 6 | 1910.52 | 7 | 27.26
279 |  | 982.2 |  | 491.1 | 441.99 | 5.7 | 1915.26 | 7 | 24.94
280 |  | 958.5 |  | 479.25 | 431.33 | 8 | 1869.04 | 7 | 25.54
281 |  | 985.2 |  | 492.6 | 443.34 | 5.4 | 1921.19 | 7 | 26.09
282 |  | 447.6 |  | 895.2 | 201.42 | 31.9 | 1544.3 | 7 | 8.81
283 |  | 450.37 |  | 900.74 | 202.6665 | 31.5 | 1553.78 | 7 | 8.97
284 |  | 449.9 |  | 899.8 | 202.455 | 31.5 | 1552 | 7 | 7.84
285 |  | 439.2 |  | 878.4 | 197.64 | 33.2 | 1515.26 | 7 | 9
286 |  | 441.7 |  | 883.4 | 198.765 | 32.8 | 1523.85 | 7 | 9.5
287 |  | 440.32 |  | 880.64 | 198.144 | 33 | 1519.11 | 7 | 8.27
288 |  | 488.9 |  | 977.8 | 220.005 | 25.6 | 1686.52 | 7 | 10.25
289 |  | 485 |  | 970 | 218.25 | 26.2 | 1673.48 | 7 | 9.86
290 |  | 485.8 |  | 971.6 | 218.61 | 26.1 | 1675.85 | 7 | 10.56
291 |  | 476.4 |  | 952.8 | 214.38 | 27.5 | 1643.56 | 7 | 8.96
292 |  | 480.4 |  | 960.8 | 216.18 | 26.9 | 1657.48 | 7 | 9.41
293 |  | 479 |  | 958 | 215.55 | 27.1 | 1652.74 | 7 | 8.6
294 |  | 546.6 |  | 1093.2 | 245.97 | 16.8 | 1885.63 | 7 | 23.45
295 |  | 545.9 |  | 1091.8 | 245.655 | 16.9 | 1883.26 | 7 | 21
296 |  | 549 |  | 1098 | 247.05 | 16.5 | 1893.93 | 7 | 23.92
297 |  | 540.5 |  | 1081 | 243.225 | 17.7 | 1864.89 | 7 | 21.5
298 |  | 548.3 |  | 1096.6 | 246.735 | 16.6 | 1891.56 | 7 | 22.51
299 |  | 539.5 |  | 1079 | 242.775 | 17.9 | 1861.33 | 7 | 19.96
300 |  | 837.3 |  | 837.3 | 334.92 | 8.1 | 2009.48 | 7 | 33.96
301 |  | 833.8 |  | 833.8 | 333.52 | 8.5 | 2001.19 | 7 | 34.15
302 |  | 831.9 |  | 831.9 | 332.76 | 8.7 | 1996.44 | 7 | 33.7
303 |  | 826 |  | 826 | 330.4 | 9.4 | 1982.22 | 7 | 31.1
304 |  | 821.7 |  | 821.7 | 328.68 | 9.8 | 1972.15 | 7 | 32.16
305 |  | 818 |  | 818 | 327.2 | 10.3 | 1963.26 | 7 | 31.95
306 |  | 728 |  | 728 | 291.2 | 20.1 | 1747.26 | 7 | 21.25
307 |  | 724.7 |  | 724.7 | 289.88 | 20.5 | 1739.26 | 7 | 21.37
308 |  | 724.3 |  | 724.3 | 289.72 | 20.5 | 1738.37 | 7 | 19.68
309 |  | 726 |  | 726 | 290.4 | 20.4 | 1742.22 | 7 | 20.78
310 |  | 721.23 |  | 721.23 | 288.492 | 20.9 | 1730.96 | 7 | 22.01
311 |  | 724 |  | 724 | 289.6 | 20.6 | 1737.48 | 7 | 21.49
312 |  | 596.54 |  | 596.54 | 238.616 | 34.6 | 1431.7 | 7 | 8.64
313 |  | 596.9 |  | 596.9 | 238.76 | 34.5 | 1432.59 | 7 | 8.38
314 |  | 598.8 |  | 598.8 | 239.52 | 34.3 | 1437.04 | 7 | 8.51
315 |  | 586.2 |  | 586.2 | 234.48 | 35.7 | 1406.81 | 7 | 6.44
316 |  | 590.9 |  | 590.9 | 236.36 | 35.2 | 1418.07 | 7 | 7.25
317 |  | 588.15 |  | 588.15 | 235.26 | 35.5 | 1411.56 | 7 | 6.53
318 |  | 816.13 |  | 816.13 | 285.6455 | 14.4 | 1919.7 | 7 | 34.39
319 |  | 829.5 |  | 829.5 | 290.325 | 13 | 1951.11 | 7 | 35.24
320 |  | 820 |  | 820 | 287 | 14 | 1928.89 | 7 | 35.56
321 |  | 810.2 |  | 810.2 | 283.57 | 15 | 1905.78 | 7 | 30.25
322 |  | 817.8 |  | 817.8 | 286.23 | 14.2 | 1923.56 | 7 | 29.48
323 |  | 819.15 |  | 819.15 | 286.7025 | 14.1 | 1926.81 | 7 | 31.07
324 |  | 747.6 |  | 747.6 | 261.66 | 21.6 | 1758.52 | 7 | 27.26
325 |  | 755.5 |  | 755.5 | 264.425 | 20.7 | 1777.19 | 7 | 28.94
326 |  | 757.8 |  | 757.8 | 265.23 | 20.5 | 1782.52 | 7 | 27.38
327 |  | 748.2 |  | 748.2 | 261.87 | 21.5 | 1760 | 7 | 24.55
328 |  | 742.8 |  | 742.8 | 259.98 | 22.1 | 1747.26 | 7 | 24.21
329 |  | 742.3 |  | 742.3 | 259.805 | 22.1 | 1746.07 | 7 | 23.7
330 |  | 678.6 |  | 678.6 | 237.51 | 28.8 | 1596.15 | 7 | 14.65
331 |  | 683.5 |  | 683.5 | 239.225 | 28.3 | 1607.7 | 7 | 16.94
332 |  | 688.8 |  | 688.8 | 241.08 | 27.7 | 1620.15 | 7 | 15.63
333 |  | 673.4 |  | 673.4 | 235.69 | 29.4 | 1584 | 7 | 15.19
334 |  | 675 |  | 675 | 236.25 | 29.2 | 1587.85 | 7 | 15.75
335 |  | 675.6 |  | 675.6 | 236.46 | 29.1 | 1589.04 | 7 | 16.82
336 |  | 861.4 |  | 861.4 | 258.42 | 13.9 | 1984 | 7 | 43.17
337 |  | 858.8 |  | 858.8 | 257.64 | 14.1 | 1978.07 | 7 | 42.11
338 |  | 857.26 |  | 857.26 | 257.178 | 14.3 | 1974.52 | 7 | 43.5
339 |  | 851.1 |  | 851.1 | 255.33 | 14.9 | 1960.3 | 7 | 40.4
340 |  | 853.4 |  | 853.4 | 256.02 | 14.7 | 1965.63 | 7 | 41.21
341 |  | 851.9 |  | 851.9 | 255.57 | 14.8 | 1962.07 | 7 | 41.13
342 |  | 763.9 |  | 763.9 | 229.17 | 23.6 | 1759.41 | 7 | 32.57
343 |  | 785.7 |  | 785.7 | 235.71 | 21.4 | 1809.78 | 7 | 33.21
344 |  | 773.6 |  | 773.6 | 232.08 | 22.6 | 1781.93 | 7 | 33.04
345 |  | 770.6 |  | 770.6 | 231.18 | 22.9 | 1774.81 | 7 | 29.12
346 |  | 767.2 |  | 767.2 | 230.16 | 23.3 | 1767.11 | 7 | 29.53
347 |  | 775.4 |  | 775.4 | 232.62 | 22.4 | 1786.07 | 7 | 28.57
348 |  | 692.6 |  | 692.6 | 207.78 | 30.7 | 1595.26 | 7 | 19.27
349 |  | 698.3 |  | 698.3 | 209.49 | 30.2 | 1608.3 | 7 | 19.84
350 |  | 705.2 |  | 705.2 | 211.56 | 29.5 | 1624.3 | 7 | 20.12
351 |  | 689.3 |  | 689.3 | 206.79 | 31.1 | 1587.56 | 7 | 18.53
352 |  | 690.5 |  | 690.5 | 207.15 | 30.9 | 1590.52 | 7 | 18.42
353 |  | 684.9 |  | 684.9 | 205.47 | 31.5 | 1577.48 | 7 | 17.47
354 |  | 850 |  | 850 | 297.5 | 10.7 | 2000.59 | 7 | 38.34
355 |  | 852 |  | 852 | 298.2 | 10.4 | 2005.93 | 7 | 37.84
356 |  | 852.24 |  | 852.24 | 298.284 | 10.4 | 2006.52 | 7 | 36.15
357 |  | 844 |  | 844 | 295.4 | 11.3 | 1986.96 | 7 | 36.41
358 |  | 841.4 |  | 841.4 | 294.49 | 11.6 | 1981.04 | 7 | 35.4
359 |  | 836.6 |  | 836.6 | 292.81 | 12.1 | 1969.78 | 7 | 36.04
360 |  | 770.6 |  | 770.6 | 269.71 | 19 | 1814.22 | 7 | 24.7
361 |  | 759.5 |  | 759.5 | 265.825 | 20.2 | 1788.15 | 7 | 27.3
362 |  | 776 |  | 776 | 271.6 | 18.4 | 1828.15 | 7 | 27.74
363 |  | 758.5 |  | 758.5 | 265.475 | 20.3 | 1785.78 | 7 | 22.23
364 |  | 767.2 |  | 767.2 | 268.52 | 19.4 | 1806.22 | 7 | 23.47
365 |  | 758.2 |  | 758.2 | 265.37 | 20.3 | 1785.19 | 7 | 24.26
366 |  | 702.9 |  | 702.9 | 246.015 | 26.1 | 1654.81 | 7 | 18.29
367 |  | 701 |  | 701 | 245.35 | 26.3 | 1650.37 | 7 | 18.58
368 |  | 704.25 |  | 704.25 | 246.4875 | 26 | 1658.07 | 7 | 19.78
369 |  | 693.7 |  | 693.7 | 242.795 | 27.1 | 1633.19 | 7 | 16.98
370 |  | 691.16 |  | 691.16 | 241.906 | 27.4 | 1627.26 | 7 | 16.82
371 |  | 693 |  | 693 | 242.55 | 27.2 | 1631.7 | 7 | 16.91
372 |  | 829.1 |  | 829.1 | 290.185 | 12.9 | 1952 | 7 | 29.81
373 |  | 831.1 |  | 831.1 | 290.885 | 12.6 | 1956.74 | 7 | 32.37
374 |  | 827.3 |  | 827.3 | 289.555 | 13 | 1947.85 | 7 | 31.86
375 |  | 818.5 |  | 818.5 | 286.475 | 14 | 1927.11 | 7 | 29.13
376 |  | 817.3 |  | 817.3 | 286.055 | 14.1 | 1924.15 | 7 | 28.84
377 |  | 826.3 |  | 826.3 | 289.205 | 13.1 | 1945.48 | 7 | 29.56
378 |  | 778.8 |  | 778.8 | 272.58 | 18.1 | 1833.48 | 7 | 29.11
379 |  | 753.3 |  | 753.3 | 263.655 | 20.8 | 1773.63 | 7 | 29.5
380 |  | 752.3 |  | 752.3 | 263.305 | 20.9 | 1771.26 | 7 | 28.62
381 |  | 765.7 |  | 765.7 | 267.995 | 19.5 | 1802.67 | 7 | 26
382 |  | 748.3 |  | 748.3 | 261.905 | 21.3 | 1761.78 | 7 | 26.01
383 |  | 750.9 |  | 750.9 | 262.815 | 21.1 | 1768 | 7 | 26.9
384 |  | 677.6 |  | 677.6 | 237.16 | 28.8 | 1595.26 | 7 | 21.17
385 |  | 678 |  | 678 | 237.3 | 28.7 | 1596.44 | 7 | 21.68
386 |  | 666.7 |  | 666.7 | 233.345 | 29.9 | 1569.48 | 7 | 20.78
387 |  | 666 |  | 666 | 233.1 | 30 | 1568.3 | 7 | 19.23
388 |  | 661 |  | 661 | 231.35 | 30.5 | 1556.15 | 7 | 20.76
389 |  | 660.3 |  | 660.3 | 231.105 | 30.6 | 1554.67 | 7 | 19.86
390 |  | 630.4 |  | 630.4 | 252.16 | 30.5 | 1516.34 | 7 | 2.55
391 |  | 737.2 |  | 737.2 | 294.88 | 18.8 | 1773.27 | 7 | 4.06
392 |  | 799 |  | 799 | 319.6 | 11.9 | 1921.82 | 7 | 4.85
393 |  | 624.9 |  | 624.9 | 249.96 | 31.1 | 1503.15 | 7 | 2.83
394 |  | 732.3 |  | 732.3 | 292.92 | 19.3 | 1761.53 | 7 | 3.79
395 |  | 793.8 |  | 793.8 | 317.52 | 12.5 | 1909.38 | 7 | 4.53
396 |  | 614.6 |  | 614.6 | 276.57 | 29.5 | 1505.8 | 28 | 11.76
397 |  | 608.6 |  | 608.6 | 273.87 | 30.2 | 1490.96 | 28 | 11.88
398 |  | 606.13 |  | 606.13 | 272.76 | 30.5 | 1485.04 | 28 | 11.92
399 |  | 587.8 |  | 587.8 | 264.5 | 32.6 | 1440 | 28 | 12.3
400 |  | 578.7 |  | 578.7 | 260.42 | 33.6 | 1417.78 | 28 | 11.68
401 |  | 581.7 |  | 581.7 | 261.77 | 33.3 | 1425.19 | 28 | 13.45
402 |  | 710.14 |  | 710.14 | 319.56 | 18.5 | 1739.85 | 28 | 24.63
403 |  | 713 |  | 713 | 320.85 | 18.2 | 1746.96 | 28 | 24.53
404 |  | 714.3 |  | 714.3 | 321.44 | 18.1 | 1749.93 | 28 | 24.49
405 |  | 703.6 |  | 703.6 | 316.62 | 19.3 | 1723.85 | 28 | 24.87
406 |  | 699.7 |  | 699.7 | 314.87 | 19.7 | 1714.37 | 28 | 24.39
407 |  | 702.3 |  | 702.3 | 316.04 | 19.4 | 1720.59 | 28 | 25.61
408 |  | 777.4 |  | 777.4 | 349.83 | 10.8 | 1904.59 | 28 | 31.44
409 |  | 775 |  | 775 | 348.75 | 11.1 | 1898.67 | 28 | 32.04
410 |  | 789.3 |  | 789.3 | 355.19 | 9.5 | 1933.63 | 28 | 31.46
411 |  | 772.5 |  | 772.5 | 347.63 | 11.4 | 1892.74 | 28 | 32.16
412 |  | 753.2 |  | 753.2 | 338.94 | 13.6 | 1845.33 | 28 | 31.71
413 |  | 760.7 |  | 760.7 | 342.32 | 12.7 | 1863.7 | 28 | 37.83
414 |  | 784 |  | 392 | 352.8 | 24.7 | 1528.89 | 28 | 15.54
415 |  | 782 |  | 391 | 351.9 | 24.9 | 1525.04 | 28 | 15.24
416 |  | 779 |  | 389.5 | 350.55 | 25.2 | 1519.11 | 28 | 15.75
417 |  | 757 |  | 378.5 | 340.65 | 27.3 | 1476.15 | 28 | 16.05
418 |  | 760.65 |  | 380.33 | 342.29 | 27 | 1483.26 | 28 | 15.71
419 |  | 748.8 |  | 374.4 | 336.96 | 28.1 | 1460.15 | 28 | 16.16
420 |  | 900 |  | 450 | 405 | 13.6 | 1748 | 28 | 30.59
421 |  | 902 |  | 451 | 405.9 | 13.4 | 1759.11 | 28 | 30.4
422 |  | 908.3 |  | 454.15 | 408.74 | 12.8 | 1771.26 | 28 | 30.19
423 |  | 883.9 |  | 441.95 | 397.76 | 15.2 | 1723.56 | 28 | 32.6
424 |  | 884.6 |  | 442.3 | 398.07 | 15.1 | 1725.04 | 28 | 25.76
425 |  | 892 |  | 446 | 401.4 | 14.4 | 1739.26 | 28 | 26.61
426 |  | 987.7 |  | 493.85 | 444.47 | 5.2 | 1925.93 | 28 | 37.2
427 |  | 992.8 |  | 496.4 | 446.76 | 4.7 | 1936 | 28 | 36.96
428 |  | 979.8 |  | 489.9 | 440.91 | 6 | 1910.52 | 28 | 37.34
429 |  | 982.2 |  | 491.1 | 441.99 | 5.7 | 1915.26 | 28 | 34.63
430 |  | 958.5 |  | 479.25 | 431.33 | 8 | 1869.04 | 28 | 35.48
431 |  | 985.2 |  | 492.6 | 443.34 | 5.4 | 1921.19 | 28 | 36.24
432 |  | 447.6 |  | 895.2 | 201.42 | 31.9 | 1544.3 | 28 | 11.75
433 |  | 450.37 |  | 900.74 | 202.6665 | 31.5 | 1553.78 | 28 | 11.96
434 |  | 449.9 |  | 899.8 | 202.455 | 31.5 | 1552 | 28 | 10.45
435 |  | 439.2 |  | 878.4 | 197.64 | 33.2 | 1515.26 | 28 | 12.51
436 |  | 441.7 |  | 883.4 | 198.765 | 32.8 | 1523.85 | 28 | 13.19
437 |  | 440.32 |  | 880.64 | 198.144 | 33 | 1519.11 | 28 | 11.48
438 |  | 488.9 |  | 977.8 | 220.005 | 25.6 | 1686.52 | 28 | 13.85
439 |  | 485 |  | 970 | 218.25 | 26.2 | 1673.48 | 28 | 13.33
440 |  | 485.8 |  | 971.6 | 218.61 | 26.1 | 1675.85 | 28 | 14.27
441 |  | 476.4 |  | 952.8 | 214.38 | 27.5 | 1643.56 | 28 | 13.18
442 |  | 480.4 |  | 960.8 | 216.18 | 26.9 | 1657.48 | 28 | 13.84
443 |  | 479 |  | 958 | 215.55 | 27.1 | 1652.74 | 28 | 12.65
444 |  | 546.6 |  | 1093.2 | 245.97 | 16.8 | 1885.63 | 28 | 33.99
445 |  | 545.9 |  | 1091.8 | 245.655 | 16.9 | 1883.26 | 28 | 30.43
446 |  | 549 |  | 1098 | 247.05 | 16.5 | 1893.93 | 28 | 34.66
447 |  | 540.5 |  | 1081 | 243.225 | 17.7 | 1864.89 | 28 | 30.28
448 |  | 548.3 |  | 1096.6 | 246.735 | 16.6 | 1891.56 | 28 | 31.7
449 |  | 539.5 |  | 1079 | 242.775 | 17.9 | 1861.33 | 28 | 28.11
450 |  | 837.3 |  | 837.3 | 334.92 | 8.1 | 2009.48 | 28 | 43.54
451 |  | 833.8 |  | 833.8 | 333.52 | 8.5 | 2001.19 | 28 | 43.79
452 |  | 831.9 |  | 831.9 | 332.76 | 8.7 | 1996.44 | 28 | 43.2
453 |  | 826 |  | 826 | 330.4 | 9.4 | 1982.22 | 28 | 39.87
454 |  | 821.7 |  | 821.7 | 328.68 | 9.8 | 1972.15 | 28 | 41.23
455 |  | 818 |  | 818 | 327.2 | 10.3 | 1963.26 | 28 | 40.96
456 |  | 728 |  | 728 | 291.2 | 20.1 | 1747.26 | 28 | 27.96
457 |  | 724.7 |  | 724.7 | 289.88 | 20.5 | 1739.26 | 28 | 28.12
458 |  | 724.3 |  | 724.3 | 289.72 | 20.5 | 1738.37 | 28 | 25.89
459 |  | 726 |  | 726 | 290.4 | 20.4 | 1742.22 | 28 | 27.34
460 |  | 721.23 |  | 721.23 | 288.492 | 20.9 | 1730.96 | 28 | 28.96
461 |  | 724 |  | 724 | 289.6 | 20.6 | 1737.48 | 28 | 28.27
462 |  | 596.54 |  | 596.54 | 238.616 | 34.6 | 1431.7 | 28 | 11.08
463 |  | 596.9 |  | 596.9 | 238.76 | 34.5 | 1432.59 | 28 | 10.74
464 |  | 598.8 |  | 598.8 | 239.52 | 34.3 | 1437.04 | 28 | 10.91
465 |  | 586.2 |  | 586.2 | 234.48 | 35.7 | 1406.81 | 28 | 9.2
466 |  | 590.9 |  | 590.9 | 236.36 | 35.2 | 1418.07 | 28 | 10.35
467 |  | 588.15 |  | 588.15 | 235.26 | 35.5 | 1411.56 | 28 | 9.33
468 |  | 816.13 |  | 816.13 | 285.6455 | 14.4 | 1919.7 | 28 | 43.53
469 |  | 829.5 |  | 829.5 | 290.325 | 13 | 1951.11 | 28 | 44.61
470 |  | 820 |  | 820 | 287 | 14 | 1928.89 | 28 | 45.01
471 |  | 810.2 |  | 810.2 | 283.57 | 15 | 1905.78 | 28 | 43.21
472 |  | 817.8 |  | 817.8 | 286.23 | 14.2 | 1923.56 | 28 | 42.11
473 |  | 819.15 |  | 819.15 | 286.7025 | 14.1 | 1926.81 | 28 | 44.38
474 |  | 747.6 |  | 747.6 | 261.66 | 21.6 | 1758.52 | 28 | 39.51
475 |  | 755.5 |  | 755.5 | 264.425 | 20.7 | 1777.19 | 28 | 41.94
476 |  | 757.8 |  | 757.8 | 265.23 | 20.5 | 1782.52 | 28 | 39.68
477 |  | 748.2 |  | 748.2 | 261.87 | 21.5 | 1760 | 28 | 36.1
478 |  | 742.8 |  | 742.8 | 259.98 | 22.1 | 1747.26 | 28 | 35.6
479 |  | 742.3 |  | 742.3 | 259.805 | 22.1 | 1746.07 | 28 | 34.86
480 |  | 678.6 |  | 678.6 | 237.51 | 28.8 | 1596.15 | 28 | 20.63
481 |  | 683.5 |  | 683.5 | 239.225 | 28.3 | 1607.7 | 28 | 23.86
482 |  | 688.8 |  | 688.8 | 241.08 | 27.7 | 1620.15 | 28 | 22.01
483 |  | 673.4 |  | 673.4 | 235.69 | 29.4 | 1584 | 28 | 21.1
484 |  | 675 |  | 675 | 236.25 | 29.2 | 1587.85 | 28 | 21.87
485 |  | 675.6 |  | 675.6 | 236.46 | 29.1 | 1589.04 | 28 | 23.36
486 |  | 861.4 |  | 861.4 | 258.42 | 13.9 | 1984 | 28 | 48.5
487 |  | 858.8 |  | 858.8 | 257.64 | 14.1 | 1978.07 | 28 | 47.31
488 |  | 857.26 |  | 857.26 | 257.178 | 14.3 | 1974.52 | 28 | 48.88
489 |  | 851.1 |  | 851.1 | 255.33 | 14.9 | 1960.3 | 28 | 47.53
490 |  | 853.4 |  | 853.4 | 256.02 | 14.7 | 1965.63 | 28 | 48.48
491 |  | 851.9 |  | 851.9 | 255.57 | 14.8 | 1962.07 | 28 | 48.39
492 |  | 763.9 |  | 763.9 | 229.17 | 23.6 | 1759.41 | 28 | 40.21
493 |  | 785.7 |  | 785.7 | 235.71 | 21.4 | 1809.78 | 28 | 41
494 |  | 773.6 |  | 773.6 | 232.08 | 22.6 | 1781.93 | 28 | 40.79
495 |  | 770.6 |  | 770.6 | 231.18 | 22.9 | 1774.81 | 28 | 38.32
496 |  | 767.2 |  | 767.2 | 230.16 | 23.3 | 1767.11 | 28 | 38.86
497 |  | 775.4 |  | 775.4 | 232.62 | 22.4 | 1786.07 | 28 | 37.59
498 |  | 692.6 |  | 692.6 | 207.78 | 30.7 | 1595.26 | 28 | 25.36
499 |  | 698.3 |  | 698.3 | 209.49 | 30.2 | 1608.3 | 28 | 26.11
500 |  | 705.2 |  | 705.2 | 211.56 | 29.5 | 1624.3 | 28 | 26.47
501 |  | 689.3 |  | 689.3 | 206.79 | 31.1 | 1587.56 | 28 | 24.7
502 |  | 690.5 |  | 690.5 | 207.15 | 30.9 | 1590.52 | 28 | 24.56
503 |  | 684.9 |  | 684.9 | 205.47 | 31.5 | 1577.48 | 28 | 23.29
504 |  | 850 |  | 850 | 297.5 | 10.7 | 2000.59 | 28 | 41.23
505 |  | 852 |  | 852 | 298.2 | 10.4 | 2005.93 | 28 | 40.69
506 |  | 852.24 |  | 852.24 | 298.284 | 10.4 | 2006.52 | 28 | 38.87
507 |  | 844 |  | 844 | 295.4 | 11.3 | 1986.96 | 28 | 40.91
508 |  | 841.4 |  | 841.4 | 294.49 | 11.6 | 1981.04 | 28 | 39.77
509 |  | 836.6 |  | 836.6 | 292.81 | 12.1 | 1969.78 | 28 | 40.49
510 |  | 770.6 |  | 770.6 | 269.71 | 19 | 1814.22 | 28 | 30.12
511 |  | 759.5 |  | 759.5 | 265.825 | 20.2 | 1788.15 | 28 | 33.3
512 |  | 776 |  | 776 | 271.6 | 18.4 | 1828.15 | 28 | 33.83
513 |  | 758.5 |  | 758.5 | 265.475 | 20.3 | 1785.78 | 28 | 29.25
514 |  | 767.2 |  | 767.2 | 268.52 | 19.4 | 1806.22 | 28 | 30.88
515 |  | 758.2 |  | 758.2 | 265.37 | 20.3 | 1785.19 | 28 | 31.92
516 |  | 702.9 |  | 702.9 | 246.015 | 26.1 | 1654.81 | 28 | 22.86
517 |  | 701 |  | 701 | 245.35 | 26.3 | 1650.37 | 28 | 23.23
518 |  | 704.25 |  | 704.25 | 246.4875 | 26 | 1658.07 | 28 | 24.73
519 |  | 693.7 |  | 693.7 | 242.795 | 27.1 | 1633.19 | 28 | 21.77
520 |  | 691.16 |  | 691.16 | 241.906 | 27.4 | 1627.26 | 28 | 21.56
521 |  | 693 |  | 693 | 242.55 | 27.2 | 1631.7 | 28 | 21.68
522 |  | 829.1 |  | 829.1 | 290.185 | 12.9 | 1952 | 28 | 39.22
523 |  | 831.1 |  | 831.1 | 290.885 | 12.6 | 1956.74 | 28 | 42.6
524 |  | 827.3 |  | 827.3 | 289.555 | 13 | 1947.85 | 28 | 41.92
525 |  | 818.5 |  | 818.5 | 286.475 | 14 | 1927.11 | 28 | 39.37
526 |  | 817.3 |  | 817.3 | 286.055 | 14.1 | 1924.15 | 28 | 38.97
527 |  | 826.3 |  | 826.3 | 289.205 | 13.1 | 1945.48 | 28 | 39.95
528 |  | 778.8 |  | 778.8 | 272.58 | 18.1 | 1833.48 | 28 | 36.85
529 |  | 753.3 |  | 753.3 | 263.655 | 20.8 | 1773.63 | 28 | 37.34
530 |  | 752.3 |  | 752.3 | 263.305 | 20.9 | 1771.26 | 28 | 36.23
531 |  | 765.7 |  | 765.7 | 267.995 | 19.5 | 1802.67 | 28 | 35.13
532 |  | 748.3 |  | 748.3 | 261.905 | 21.3 | 1761.78 | 28 | 35.15
533 |  | 750.9 |  | 750.9 | 262.815 | 21.1 | 1768 | 28 | 36.35
534 |  | 677.6 |  | 677.6 | 237.16 | 28.8 | 1595.26 | 28 | 26.8
535 |  | 678 |  | 678 | 237.3 | 28.7 | 1596.44 | 28 | 27.44
536 |  | 666.7 |  | 666.7 | 233.345 | 29.9 | 1569.48 | 28 | 26.3
537 |  | 666 |  | 666 | 233.1 | 30 | 1568.3 | 28 | 24.65
538 |  | 661 |  | 661 | 231.35 | 30.5 | 1556.15 | 28 | 26.62
539 |  | 660.3 |  | 660.3 | 231.105 | 30.6 | 1554.67 | 28 | 25.46
540 |  | 630.4 |  | 630.4 | 252.16 | 30.5 | 1516.34 | 28 | 3.23
541 |  | 737.2 |  | 737.2 | 294.88 | 18.8 | 1773.27 | 28 | 5.14
542 |  | 799 |  | 799 | 319.6 | 11.9 | 1921.82 | 28 | 6.14
543 |  | 624.9 |  | 624.9 | 249.96 | 31.1 | 1503.15 | 28 | 3.67
544 |  | 732.3 |  | 732.3 | 292.92 | 19.3 | 1761.53 | 28 | 4.92
545 |  | 793.8 |  | 793.8 | 317.52 | 12.5 | 1909.38 | 28 | 5.88
546 | Tam et al., 1987 | 390 |  | 676 | 234 | 22.12 | 1300 | 3 | 0.95
547 |  | 390 |  | 637 | 273 | 20.75 | 1300 | 3 | 2.09
548 |  | 390 |  | 617 | 293 | 20 | 1300 | 3 | 2.2
549 |  | 390 |  | 676 | 234 | 22.12 | 1300 | 7 | 1.36
550 |  | 390 |  | 637 | 273 | 20.75 | 1300 | 7 | 3.15
551 |  | 390 |  | 617 | 293 | 20 | 1300 | 7 | 4.07
552 |  | 390 |  | 676 | 234 | 22.12 | 1300 | 28 | 1.79
553 |  | 390 |  | 637 | 273 | 20.75 | 1300 | 28 | 4.45
554 |  | 390 |  | 617 | 293 | 20 | 1300 | 28 | 5.06
555 |  | 390 |  | 676 | 234 | 22.12 | 1300 | 180 | 2.43
556 |  | 390 |  | 637 | 273 | 20.75 | 1300 | 180 | 4.8
557 |  | 390 |  | 617 | 312 | 20 | 1300 | 180 | 5.74
558 |  | 390 |  | 976 | 234 | 15.68 | 1600 | 3 | 2.06
559 |  | 390 |  | 937 | 273 | 14.31 | 1600 | 3 | 3.6
560 |  | 390 |  | 898 | 312 | 12.88 | 1600 | 3 | 4.55
561 |  | 390 |  | 976 | 234 | 15.68 | 1600 | 7 | 2.75
562 |  | 390 |  | 937 | 273 | 14.31 | 1600 | 7 | 5.5
563 |  | 390 |  | 898 | 312 | 12.88 | 1600 | 7 | 7.2
564 |  | 390 |  | 976 | 234 | 15.68 | 1600 | 28 | 4.35
565 |  | 390 |  | 937 | 273 | 14.31 | 1600 | 28 | 7.7
566 |  | 390 |  | 898 | 312 | 12.88 | 1600 | 28 | 8.9
567 |  | 390 |  | 976 | 234 | 15.68 | 1600 | 180 | 4.8
568 |  | 390 |  | 937 | 273 | 14.31 | 1600 | 180 | 8.75
569 |  | 390 |  | 898 | 312 | 12.88 | 1600 | 180 | 10.6
570 |  | 390 |  | 1276 | 234 | 9.23 | 1900 | 3 | 7.5
571 |  | 390 |  | 1237 | 273 | 7.87 | 1900 | 3 | 7.3
572 |  | 390 |  | 1198 | 312 | 6.5 | 1900 | 3 | 8.6
573 |  | 390 |  | 1276 | 234 | 9.23 | 1900 | 7 | 10.8
574 |  | 390 |  | 1237 | 273 | 7.87 | 1900 | 7 | 10.75
575 |  | 390 |  | 1198 | 312 | 6.5 | 1900 | 7 | 13.25
576 |  | 390 |  | 1276 | 234 | 9.23 | 1900 | 28 | 12.75
577 |  | 390 |  | 1237 | 273 | 7.87 | 1900 | 28 | 13.5
578 |  | 390 |  | 1198 | 312 | 6.5 | 1900 | 28 | 16.7
579 |  | 390 |  | 1276 | 234 | 9.23 | 1900 | 180 | 14.15
580 |  | 390 |  | 1237 | 273 | 7.87 | 1900 | 180 | 14.7
581 |  | 390 |  | 1198 | 312 | 6.5 | 1900 | 180 | 17.9
582 | Zhihua et al., 2007 | 400 | 0 | 920 | 280 | 14.82 | 1600 | 7 | 7.8
583 |  | 400 | 0 | 720 | 280 | 19.95 | 1400 | 7 | 4.9
584 |  | 400 | 0 | 520 | 280 | 24.5 | 1200 | 7 | 3.8
585 |  | 400 | 0 | 320 | 280 | 29.07 | 1000 | 7 | 2.4
586 |  | 400 | 0 | 120 | 280 | 33.63 | 850 | 7 | 2
587 |  | 350 | 0 | 0 | 250 | 39.33 | 620 | 7 | 1.1
588 |  | 400 | 0 | 920 | 280 | 14.82 | 1600 | 14 | 8.7
589 |  | 400 | 0 | 720 | 280 | 19.95 | 1400 | 14 | 5.5
590 |  | 400 | 0 | 520 | 280 | 24.5 | 1200 | 14 | 4.2
591 |  | 400 | 0 | 320 | 280 | 29.07 | 1000 | 14 | 2.8
592 |  | 400 | 0 | 120 | 280 | 33.63 | 850 | 14 | 2.2
593 |  | 350 | 0 | 0 | 250 | 39.33 | 620 | 14 | 1.5
594 |  | 400 | 0 | 920 | 280 | 14.82 | 1600 | 28 | 9.9
595 |  | 400 | 0 | 720 | 280 | 19.95 | 1400 | 28 | 6.4
596 |  | 400 | 0 | 520 | 280 | 24.5 | 1200 | 28 | 5.2
597 |  | 400 | 0 | 320 | 280 | 29.07 | 1000 | 28 | 3.1
598 |  | 400 | 0 | 120 | 280 | 33.63 | 850 | 28 | 2.3
599 |  | 350 | 0 | 0 | 250 | 39.33 | 620 | 28 | 1.5
600 |  | 460 | 226.1 | 684 | 212 | 17.67 | 1610 | 7 | 19.3
601 |  | 650 | 320.8 | 0 | 291 | 21.09 | 1280 | 7 | 13.2
602 |  | 290 | 141 | 427 | 132 | 30.78 | 1050 | 7 | 2.6
603 |  | 390 | 191.9 | 0 | 174 | 35.91 | 820 | 7 | 4.5
604 |  | 460 | 226.1 | 684 | 212 | 17.67 | 1610 | 14 | 20.4
605 |  | 650 | 320.8 | 0 | 291 | 21.09 | 1280 | 14 | 15.7
606 |  | 290 | 141 | 427 | 132 | 30.78 | 1050 | 14 | 3.6
607 |  | 390 | 191.9 | 0 | 174 | 35.91 | 820 | 14 | 5.5
608 |  | 460 | 226.1 | 684 | 212 | 17.67 | 1610 | 28 | 23.7
609 |  | 650 | 320.8 | 0 | 291 | 21.09 | 1280 | 28 | 17
610 |  | 290 | 141 | 427 | 132 | 30.78 | 1050 | 28 | 4.2
611 |  | 390 | 191.9 | 0 | 174 | 35.91 | 820 | 28 | 6.6
612 |  | 461 | 71 | 355 | 196 | 29.07 | 1080 | 7 | 24.6
613 |  | 685 | 105 | 527 | 300 | 15.39 | 1620 | 7 | 28.8
614 |  | 461 | 71 | 355 | 196 | 29.07 | 1080 | 14 | 25.3
615 |  | 685 | 105 | 527 | 300 | 15.39 | 1620 | 14 | 37.5
616 |  | 461 | 71 | 355 | 196 | 29.07 | 1080 | 28 | 34.2
617 |  | 685 | 105 | 527 | 300 | 15.39 | 1620 | 28 | 44.1
618 | Maglad et al., 2023a | 475.8 | 0 | 713.7 | 214.1 | 21.9 | 1426 | 7 | 4.09
619 |  | 475.8 | 71.4 | 713.7 | 214.1 | 21.9 | 1431 | 7 | 4.53
620 |  | 475.8 | 142.7 | 713.7 | 214.1 | 21.9 | 1435 | 7 | 4.72
621 |  | 475.8 | 214.1 | 713.7 | 214.1 | 21.9 | 1437 | 7 | 3.97
622 |  | 475.8 | 285.5 | 713.7 | 214.1 | 21.9 | 1448 | 7 | 3.38
623 |  | 475.8 | 356.9 | 713.7 | 214.1 | 21.9 | 1453 | 7 | 2.97
624 |  | 475.8 | 0 | 713.7 | 214.1 | 21.9 | 1426 | 14 | 5.06
625 |  | 475.8 | 71.4 | 713.7 | 214.1 | 21.9 | 1431 | 14 | 5.57
626 |  | 475.8 | 142.7 | 713.7 | 214.1 | 21.9 | 1435 | 14 | 5.84
627 |  | 475.8 | 214.1 | 713.7 | 214.1 | 21.9 | 1437 | 14 | 4.82
628 |  | 475.8 | 285.5 | 713.7 | 214.1 | 21.9 | 1448 | 14 | 4.14
629 |  | 475.8 | 356.9 | 713.7 | 214.1 | 21.9 | 1453 | 14 | 3.85
630 |  | 475.8 | 0 | 713.7 | 214.1 | 21.9 | 1426 | 28 | 6.13
631 |  | 475.8 | 71.4 | 713.7 | 214.1 | 21.9 | 1431 | 28 | 6.98
632 |  | 475.8 | 142.7 | 713.7 | 214.1 | 21.9 | 1435 | 28 | 7.3
633 |  | 475.8 | 214.1 | 713.7 | 214.1 | 21.9 | 1437 | 28 | 5.96
634 |  | 475.8 | 285.5 | 713.7 | 214.1 | 21.9 | 1448 | 28 | 5.35
635 |  | 475.8 | 356.9 | 713.7 | 214.1 | 21.9 | 1453 | 28 | 4.74
636 |  | 475.8 | 0 | 713.7 | 214.1 | 21.9 | 1426 | 56 | 6.45
637 |  | 475.8 | 71.4 | 713.7 | 214.1 | 21.9 | 1431 | 56 | 7.27
638 |  | 475.8 | 142.7 | 713.7 | 214.1 | 21.9 | 1435 | 56 | 7.86
639 |  | 475.8 | 214.1 | 713.7 | 214.1 | 21.9 | 1437 | 56 | 6.26
640 |  | 475.8 | 285.5 | 713.7 | 214.1 | 21.9 | 1448 | 56 | 5.57
641 |  | 475.8 | 356.9 | 713.7 | 214.1 | 21.9 | 1453 | 56 | 5
642 |  | 475.8 | 0 | 713.7 | 214.1 | 21.9 | 1426 | 180 | 6.7
643 |  | 475.8 | 71.4 | 713.7 | 214.1 | 21.9 | 1431 | 180 | 7.54
644 |  | 475.8 | 142.7 | 713.7 | 214.1 | 21.9 | 1435 | 180 | 8.2
645 |  | 475.8 | 214.1 | 713.7 | 214.1 | 21.9 | 1437 | 180 | 6.6
646 |  | 475.8 | 285.5 | 713.7 | 214.1 | 21.9 | 1448 | 180 | 5.84
647 |  | 475.8 | 356.9 | 713.7 | 214.1 | 21.9 | 1453 | 180 | 5.35
648 | Alyami et al., 2023 | 492.7 | 0 | 739.1 | 246.4 | 19.72 | 1350 | 7 | 6.31
649 |  | 468.1 | 24.6 | 739.1 | 246.4 | 19.72 | 1350 | 7 | 6.42
650 |  | 443.4 | 49.3 | 739.1 | 246.4 | 19.72 | 1350 | 7 | 6.67
651 |  | 418.8 | 73.9 | 739.1 | 246.4 | 19.72 | 1350 | 7 | 7.06
652 |  | 394.2 | 98.5 | 739.1 | 246.4 | 19.72 | 1350 | 7 | 6.42
653 |  | 369.5 | 123.2 | 739.1 | 246.4 | 19.72 | 1350 | 7 | 4.86
654 |  | 492.7 | 0 | 739.1 | 246.4 | 19.72 | 1350 | 14 | 8.8
655 |  | 468.1 | 24.6 | 739.1 | 246.4 | 19.72 | 1350 | 14 | 9.05
656 |  | 443.4 | 49.3 | 739.1 | 246.4 | 19.72 | 1350 | 14 | 9.08
657 |  | 418.8 | 73.9 | 739.1 | 246.4 | 19.72 | 1350 | 14 | 9.55
658 |  | 394.2 | 98.5 | 739.1 | 246.4 | 19.72 | 1350 | 14 | 8.62
659 |  | 369.5 | 123.2 | 739.1 | 246.4 | 19.72 | 1350 | 14 | 6.5
660 |  | 492.7 | 0 | 739.1 | 246.4 | 19.72 | 1350 | 28 | 10.43
661 |  | 468.1 | 24.6 | 739.1 | 246.4 | 19.72 | 1350 | 28 | 10.65
662 |  | 443.4 | 49.3 | 739.1 | 246.4 | 19.72 | 1350 | 28 | 10.82
663 |  | 418.8 | 73.9 | 739.1 | 246.4 | 19.72 | 1350 | 28 | 11.3
664 |  | 394.2 | 98.5 | 739.1 | 246.4 | 19.72 | 1350 | 28 | 10.26
665 |  | 369.5 | 123.2 | 739.1 | 246.4 | 19.72 | 1350 | 28 | 8.91
666 | Maglad et al., 2023b | 639 | 0 | 958.5 | 306.7 | 7.21 | 1750 | 7 | 9.14
667 |  | 607.1 | 32 | 958.5 | 306.7 | 7.21 | 1750 | 7 | 9.26
668 |  | 575.1 | 639 | 958.5 | 306.7 | 7.21 | 1750 | 7 | 9.45
669 |  | 543.2 | 95.9 | 958.5 | 306.7 | 7.21 | 1750 | 7 | 9.79
670 |  | 511.2 | 127.8 | 958.5 | 306.7 | 7.21 | 1750 | 7 | 9.01
671 |  | 479.3 | 159.8 | 958.5 | 306.7 | 7.21 | 1750 | 7 | 8.23
672 |  | 447.3 | 191.7 | 958.5 | 306.7 | 7.21 | 1750 | 7 | 7.32
673 |  | 607.1 | 32 | 958.5 | 306.7 | 7.21 | 1750 | 7 | 9.07
674 |  | 575.1 | 639 | 958.5 | 306.7 | 7.21 | 1750 | 7 | 9.14
675 |  | 543.2 | 95.9 | 958.5 | 306.7 | 7.21 | 1750 | 7 | 9.42
676 |  | 511.2 | 127.8 | 958.5 | 306.7 | 7.21 | 1750 | 7 | 8.85
677 |  | 479.3 | 159.8 | 958.5 | 306.7 | 7.21 | 1750 | 7 | 7.95
678 |  | 447.3 | 191.7 | 958.5 | 306.7 | 7.21 | 1750 | 7 | 6.88
679 |  | 607.1 | 32 | 958.5 | 306.7 | 7.21 | 1750 | 7 | 9.48
680 |  | 575.1 | 639 | 958.5 | 306.7 | 7.21 | 1750 | 7 | 10.1
681 |  | 543.2 | 95.9 | 958.5 | 306.7 | 7.21 | 1750 | 7 | 10.29
682 |  | 511.2 | 127.8 | 958.5 | 306.7 | 7.21 | 1750 | 7 | 9.38
683 |  | 479.3 | 159.8 | 958.5 | 306.7 | 7.21 | 1750 | 7 | 8.28
684 |  | 447.3 | 191.7 | 958.5 | 306.7 | 7.21 | 1750 | 7 | 7.54
685 |  | 639 | 0 | 958.5 | 306.7 | 7.21 | 1750 | 14 | 12.12
686 |  | 607.1 | 32 | 958.5 | 306.7 | 7.21 | 1750 | 14 | 12.41
687 |  | 575.1 | 639 | 958.5 | 306.7 | 7.21 | 1750 | 14 | 12.73
688 |  | 543.2 | 95.9 | 958.5 | 306.7 | 7.21 | 1750 | 14 | 13.13
689 |  | 511.2 | 127.8 | 958.5 | 306.7 | 7.21 | 1750 | 14 | 12.16
690 |  | 479.3 | 159.8 | 958.5 | 306.7 | 7.21 | 1750 | 14 | 10.96
691 |  | 447.3 | 191.7 | 958.5 | 306.7 | 7.21 | 1750 | 14 | 9.87
692 |  | 607.1 | 32 | 958.5 | 306.7 | 7.21 | 1750 | 14 | 12.32
693 |  | 575.1 | 639 | 958.5 | 306.7 | 7.21 | 1750 | 14 | 12.45
694 |  | 543.2 | 95.9 | 958.5 | 306.7 | 7.21 | 1750 | 14 | 12.61
695 |  | 511.2 | 127.8 | 958.5 | 306.7 | 7.21 | 1750 | 14 | 11.92
696 |  | 479.3 | 159.8 | 958.5 | 306.7 | 7.21 | 1750 | 14 | 10.6
697 |  | 447.3 | 191.7 | 958.5 | 306.7 | 7.21 | 1750 | 14 | 9.47
698 |  | 607.1 | 32 | 958.5 | 306.7 | 7.21 | 1750 | 14 | 12.85
699 |  | 575.1 | 639 | 958.5 | 306.7 | 7.21 | 1750 | 14 | 13.57
700 |  | 543.2 | 95.9 | 958.5 | 306.7 | 7.21 | 1750 | 14 | 13.85
701 |  | 511.2 | 127.8 | 958.5 | 306.7 | 7.21 | 1750 | 14 | 12.65
702 |  | 479.3 | 159.8 | 958.5 | 306.7 | 7.21 | 1750 | 14 | 11.12
703 |  | 447.3 | 191.7 | 958.5 | 306.7 | 7.21 | 1750 | 14 | 10.2
704 |  | 639 | 0 | 958.5 | 306.7 | 7.21 | 1750 | 28 | 14.5
705 |  | 607.1 | 32 | 958.5 | 306.7 | 7.21 | 1750 | 28 | 14.7
706 |  | 575.1 | 639 | 958.5 | 306.7 | 7.21 | 1750 | 28 | 14.95
707 |  | 543.2 | 95.9 | 958.5 | 306.7 | 7.21 | 1750 | 28 | 15.4
708 |  | 511.2 | 127.8 | 958.5 | 306.7 | 7.21 | 1750 | 28 | 14.1
709 |  | 479.3 | 159.8 | 958.5 | 306.7 | 7.21 | 1750 | 28 | 13.05
710 |  | 447.3 | 191.7 | 958.5 | 306.7 | 7.21 | 1750 | 28 | 11.65
711 |  | 607.1 | 32 | 958.5 | 306.7 | 7.21 | 1750 | 28 | 14.5
712 |  | 575.1 | 639 | 958.5 | 306.7 | 7.21 | 1750 | 28 | 14.65
713 |  | 543.2 | 95.9 | 958.5 | 306.7 | 7.21 | 1750 | 28 | 14.9
714 |  | 511.2 | 127.8 | 958.5 | 306.7 | 7.21 | 1750 | 28 | 14
715 |  | 479.3 | 159.8 | 958.5 | 306.7 | 7.21 | 1750 | 28 | 12.55
716 |  | 447.3 | 191.7 | 958.5 | 306.7 | 7.21 | 1750 | 28 | 11.1
717 |  | 607.1 | 32 | 958.5 | 306.7 | 7.21 | 1750 | 28 | 15.15
718 |  | 575.1 | 639 | 958.5 | 306.7 | 7.21 | 1750 | 28 | 15.85
719 |  | 543.2 | 95.9 | 958.5 | 306.7 | 7.21 | 1750 | 28 | 16.2
720 |  | 511.2 | 127.8 | 958.5 | 306.7 | 7.21 | 1750 | 28 | 14.9
721 |  | 479.3 | 159.8 | 958.5 | 306.7 | 7.21 | 1750 | 28 | 13.1
722 |  | 447.3 | 191.7 | 958.5 | 306.7 | 7.21 | 1750 | 28 | 11.9
723 | Mydin et al., 2023 | 284.4 |  | 426.6 | 128 | 38.5 | 751 | 7 | 1.77
724 |  | 293.2 |  | 426.6 | 128 | 38.5 | 754 | 7 | 1.98
725 |  | 301.9 |  | 426.6 | 128 | 38.5 | 756 | 7 | 2.22
726 |  | 310.7 |  | 426.6 | 128 | 38.5 | 758 | 7 | 2.32
727 |  | 319.5 |  | 426.6 | 128 | 38.5 | 761 | 7 | 2.9
728 |  | 328.3 |  | 426.6 | 128 | 38.5 | 762 | 7 | 2.02
729 |  | 337.1 |  | 426.6 | 128 | 38.5 | 764 | 7 | 1.82
730 |  | 284.4 |  | 426.6 | 128 | 38.5 | 751 | 28 | 2.03
731 |  | 293.2 |  | 426.6 | 128 | 38.5 | 754 | 28 | 2.29
732 |  | 301.9 |  | 426.6 | 128 | 38.5 | 756 | 28 | 2.57
733 |  | 310.7 |  | 426.6 | 128 | 38.5 | 758 | 28 | 2.69
734 |  | 319.5 |  | 426.6 | 128 | 38.5 | 761 | 28 | 3.36
735 |  | 328.3 |  | 426.6 | 128 | 38.5 | 762 | 28 | 2.33
736 |  | 337.1 |  | 426.6 | 128 | 38.5 | 764 | 28 | 2.1
737 |  | 284.4 |  | 426.6 | 128 | 38.5 | 751 | 56 | 2.3
738 |  | 293.2 |  | 426.6 | 128 | 38.5 | 754 | 56 | 2.59
739 |  | 301.9 |  | 426.6 | 128 | 38.5 | 756 | 56 | 2.9
740 |  | 310.7 |  | 426.6 | 128 | 38.5 | 758 | 56 | 3.02
741 |  | 319.5 |  | 426.6 | 128 | 38.5 | 761 | 56 | 3.8
742 |  | 328.3 |  | 426.6 | 128 | 38.5 | 762 | 56 | 2.63
743 |  | 337.1 |  | 426.6 | 128 | 38.5 | 764 | 56 | 2.37
744 | Mydin et al., 2023c | 375 | 0 | 562 | 169 | 31 | 1000 | 7 | 3.3
745 |  | 386.4 | 11.4 | 562 | 169 | 31 | 1000 | 7 | 4.42
746 |  | 397.7 | 22.7 | 562 | 169 | 31 | 1000 | 7 | 4.75
747 |  | 409.1 | 34.1 | 562 | 169 | 31 | 1000 | 7 | 5.68
748 |  | 420.4 | 45.4 | 562 | 169 | 31 | 1000 | 7 | 4.45
749 |  | 483 | 0 | 725 | 217 | 21 | 1300 | 7 | 12.1
750 |  | 497.5 | 14.5 | 725 | 217 | 21 | 1300 | 7 | 12.91
751 |  | 511.9 | 28.9 | 725 | 217 | 21 | 1300 | 7 | 13.91
752 |  | 526.4 | 43.4 | 725 | 217 | 21 | 1300 | 7 | 14.79
753 |  | 540.8 | 57.8 | 725 | 217 | 21 | 1300 | 7 | 12.16
754 |  | 591 | 0 | 887 | 266 | 12 | 1600 | 7 | 7.21
755 |  | 608.6 | 17.6 | 887 | 266 | 12 | 1600 | 7 | 8.25
756 |  | 626.1 | 35.1 | 887 | 266 | 12 | 1600 | 7 | 9.58
757 |  | 643.7 | 52.7 | 887 | 266 | 12 | 1600 | 7 | 9.92
758 |  | 661.3 | 70.3 | 887 | 266 | 12 | 1600 | 7 | 8.3
759 |  | 375 | 0 | 562 | 169 | 31 | 1000 | 28 | 4.13
760 |  | 386.4 | 11.4 | 562 | 169 | 31 | 1000 | 28 | 5.53
761 |  | 397.7 | 22.7 | 562 | 169 | 31 | 1000 | 28 | 5.94
762 |  | 409.1 | 34.1 | 562 | 169 | 31 | 1000 | 28 | 7.1
763 |  | 420.4 | 45.4 | 562 | 169 | 31 | 1000 | 28 | 5.64
764 |  | 483 | 0 | 725 | 217 | 21 | 1300 | 28 | 15.13
765 |  | 497.5 | 14.5 | 725 | 217 | 21 | 1300 | 28 | 16.01
766 |  | 511.9 | 28.9 | 725 | 217 | 21 | 1300 | 28 | 17.39
767 |  | 526.4 | 43.4 | 725 | 217 | 21 | 1300 | 28 | 17.94
768 |  | 540.8 | 57.8 | 725 | 217 | 21 | 1300 | 28 | 15.2
769 |  | 591 | 0 | 887 | 266 | 12 | 1600 | 28 | 9.08
770 |  | 608.6 | 17.6 | 887 | 266 | 12 | 1600 | 28 | 10.02
771 |  | 626.1 | 35.1 | 887 | 266 | 12 | 1600 | 28 | 11.78
772 |  | 643.7 | 52.7 | 887 | 266 | 12 | 1600 | 28 | 12.62
773 |  | 661.3 | 70.3 | 887 | 266 | 12 | 1600 | 28 | 10.38
774 |  | 375 | 0 | 562 | 169 | 31 | 1000 | 56 | 4.62
775 |  | 386.4 | 11.4 | 562 | 169 | 31 | 1000 | 56 | 6.19
776 |  | 397.7 | 22.7 | 562 | 169 | 31 | 1000 | 56 | 6.65
777 |  | 409.1 | 34.1 | 562 | 169 | 31 | 1000 | 56 | 7.95
778 |  | 420.4 | 45.4 | 562 | 169 | 31 | 1000 | 56 | 6.35
779 |  | 483 | 0 | 725 | 217 | 21 | 1300 | 56 | 16.94
780 |  | 497.5 | 14.5 | 725 | 217 | 21 | 1300 | 56 | 17.93
781 |  | 511.9 | 28.9 | 725 | 217 | 21 | 1300 | 56 | 19.47
782 |  | 526.4 | 43.4 | 725 | 217 | 21 | 1300 | 56 | 20.71
783 |  | 540.8 | 57.8 | 725 | 217 | 21 | 1300 | 56 | 17.02
784 |  | 591 | 0 | 887 | 266 | 12 | 1600 | 56 | 10.09
785 |  | 608.6 | 17.6 | 887 | 266 | 12 | 1600 | 56 | 11.76
786 |  | 626.1 | 35.1 | 887 | 266 | 12 | 1600 | 56 | 13.18
787 |  | 643.7 | 52.7 | 887 | 266 | 12 | 1600 | 56 | 13.87
788 |  | 661.3 | 70.3 | 887 | 266 | 12 | 1600 | 56 | 11.62
789 | Mydin et al., 2023d | 194.1 | 0 | 291.2 | 87.4 | 46.3 | 500 | 7 | 0.76
790 |  | 194.1 | 3.1 | 291.1 | 87.4 | 46.3 | 500 | 7 | 0.92
791 |  | 194.1 | 6.2 | 291.2 | 87.4 | 46.3 | 500 | 7 | 1.08
792 |  | 194.1 | 9.3 | 291.1 | 87.4 | 46.3 | 500 | 7 | 1.25
793 |  | 194.1 | 12.4 | 291.2 | 87.4 | 46.3 | 500 | 7 | 1.21
794 |  | 194.1 | 15.5 | 291.1 | 87.4 | 46.3 | 500 | 7 | 0.72
795 |  | 266.3 | 0 | 399.5 | 119.9 | 40 | 700 | 7 | 1.67
796 |  | 266.3 | 4.1 | 399.5 | 119.9 | 40 | 700 | 7 | 2.28
797 |  | 266.3 | 8.3 | 399.5 | 119.9 | 40 | 700 | 7 | 2.4
798 |  | 266.3 | 12.4 | 399.5 | 119.9 | 40 | 700 | 7 | 2.84
799 |  | 266.3 | 16.5 | 399.5 | 119.9 | 40 | 700 | 7 | 2.63
800 |  | 266.3 | 20.6 | 399.5 | 119.9 | 40 | 700 | 7 | 1.98
801 |  | 338.6 | 0 | 507.9 | 152.4 | 33.8 | 900 | 7 | 2.38
802 |  | 338.6 | 5.2 | 507.9 | 152.4 | 33.8 | 900 | 7 | 3.24
803 |  | 338.6 | 10.3 | 507.9 | 152.4 | 33.8 | 900 | 7 | 3.48
804 |  | 338.6 | 15.5 | 507.9 | 152.4 | 33.8 | 900 | 7 | 4.08
805 |  | 338.6 | 20.7 | 507.9 | 152.4 | 33.8 | 900 | 7 | 4.3
806 |  | 338.6 | 25.8 | 507.9 | 152.4 | 33.8 | 900 | 7 | 2.98
807 |  | 194.1 | 0 | 291.2 | 87.4 | 46.3 | 500 | 28 | 0.92
808 |  | 194.1 | 3.1 | 291.1 | 87.4 | 46.3 | 500 | 28 | 1.16
809 |  | 194.1 | 6.2 | 291.2 | 87.4 | 46.3 | 500 | 28 | 1.34
810 |  | 194.1 | 9.3 | 291.1 | 87.4 | 46.3 | 500 | 28 | 1.55
811 |  | 194.1 | 12.4 | 291.2 | 87.4 | 46.3 | 500 | 28 | 1.51
812 |  | 194.1 | 15.5 | 291.1 | 87.4 | 46.3 | 500 | 28 | 0.91
813 |  | 266.3 | 0 | 399.5 | 119.9 | 40 | 700 | 28 | 2.08
814 |  | 266.3 | 4.1 | 399.5 | 119.9 | 40 | 700 | 28 | 2.85
815 |  | 266.3 | 8.3 | 399.5 | 119.9 | 40 | 700 | 28 | 2.97
816 |  | 266.3 | 12.4 | 399.5 | 119.9 | 40 | 700 | 28 | 3.54
817 |  | 266.3 | 16.5 | 399.5 | 119.9 | 40 | 700 | 28 | 3.31
818 |  | 266.3 | 20.6 | 399.5 | 119.9 | 40 | 700 | 28 | 2.47
819 |  | 338.6 | 0 | 507.9 | 152.4 | 33.8 | 900 | 28 | 2.96
820 |  | 338.6 | 5.2 | 507.9 | 152.4 | 33.8 | 900 | 28 | 4.02
821 |  | 338.6 | 10.3 | 507.9 | 152.4 | 33.8 | 900 | 28 | 4.32
822 |  | 338.6 | 15.5 | 507.9 | 152.4 | 33.8 | 900 | 28 | 5.13
823 |  | 338.6 | 20.7 | 507.9 | 152.4 | 33.8 | 900 | 28 | 5.35
824 |  | 338.6 | 25.8 | 507.9 | 152.4 | 33.8 | 900 | 28 | 3.8
825 |  | 194.1 | 0 | 291.2 | 87.4 | 46.3 | 500 | 56 | 1.04
826 |  | 194.1 | 3.1 | 291.1 | 87.4 | 46.3 | 500 | 56 | 1.29
827 |  | 194.1 | 6.2 | 291.2 | 87.4 | 46.3 | 500 | 56 | 1.51
828 |  | 194.1 | 9.3 | 291.1 | 87.4 | 46.3 | 500 | 56 | 1.74
829 |  | 194.1 | 12.4 | 291.2 | 87.4 | 46.3 | 500 | 56 | 1.69
830 |  | 194.1 | 15.5 | 291.1 | 87.4 | 46.3 | 500 | 56 | 1.01
831 |  | 266.3 | 0 | 399.5 | 119.9 | 40 | 700 | 56 | 2.32
832 |  | 266.3 | 4.1 | 399.5 | 119.9 | 40 | 700 | 56 | 3.19
833 |  | 266.3 | 8.3 | 399.5 | 119.9 | 40 | 700 | 56 | 3.34
834 |  | 266.3 | 12.4 | 399.5 | 119.9 | 40 | 700 | 56 | 3.92
835 |  | 266.3 | 16.5 | 399.5 | 119.9 | 40 | 700 | 56 | 3.69
836 |  | 266.3 | 20.6 | 399.5 | 119.9 | 40 | 700 | 56 | 2.76
837 |  | 338.6 | 0 | 507.9 | 152.4 | 33.8 | 900 | 56 | 3.32
838 |  | 338.6 | 5.2 | 507.9 | 152.4 | 33.8 | 900 | 56 | 4.51
839 |  | 338.6 | 10.3 | 507.9 | 152.4 | 33.8 | 900 | 56 | 4.81
840 |  | 338.6 | 15.5 | 507.9 | 152.4 | 33.8 | 900 | 56 | 5.78
841 |  | 338.6 | 20.7 | 507.9 | 152.4 | 33.8 | 900 | 56 | 6.02
842 |  | 338.6 | 25.8 | 507.9 | 152.4 | 33.8 | 900 | 56 | 4.19
843 | Mydin et al., 2022 | 230.2 | 0 | 345.4 | 103.6 | 43.2 | 600 | 7 | 0.99
844 |  | 230.2 | 7.2 | 345.4 | 103.6 | 43.2 | 600 | 7 | 1.23
845 |  | 230.2 | 14.4 | 345.4 | 103.6 | 43.2 | 600 | 7 | 1.43
846 |  | 230.2 | 21.7 | 345.4 | 103.6 | 43.2 | 600 | 7 | 1.62
847 |  | 230.2 | 28.9 | 345.4 | 103.6 | 43.2 | 600 | 7 | 1.48
848 |  | 446.9 | 0 | 670.4 | 201.1 | 24.4 | 1200 | 7 | 3.14
849 |  | 446.9 | 13.4 | 670.4 | 201.1 | 24.4 | 1200 | 7 | 4.19
850 |  | 446.9 | 26.9 | 670.4 | 201.1 | 24.4 | 1200 | 7 | 4.49
851 |  | 446.9 | 40.3 | 670.4 | 201.1 | 24.4 | 1200 | 7 | 5.38
852 |  | 446.9 | 53.7 | 670.4 | 201.1 | 24.4 | 1200 | 7 | 4.57
853 |  | 230.2 | 0 | 345.4 | 103.6 | 43.2 | 600 | 28 | 1.24
854 |  | 230.2 | 7.2 | 345.4 | 103.6 | 43.2 | 600 | 28 | 1.52
855 |  | 230.2 | 14.4 | 345.4 | 103.6 | 43.2 | 600 | 28 | 1.77
856 |  | 230.2 | 21.7 | 345.4 | 103.6 | 43.2 | 600 | 28 | 2.01
857 |  | 230.2 | 28.9 | 345.4 | 103.6 | 43.2 | 600 | 28 | 1.88
858 |  | 446.9 | 0 | 670.4 | 201.1 | 24.4 | 1200 | 28 | 3.87
859 |  | 446.9 | 13.4 | 670.4 | 201.1 | 24.4 | 1200 | 28 | 5.16
860 |  | 446.9 | 26.9 | 670.4 | 201.1 | 24.4 | 1200 | 28 | 5.6
861 |  | 446.9 | 40.3 | 670.4 | 201.1 | 24.4 | 1200 | 28 | 6.7
862 |  | 446.9 | 53.7 | 670.4 | 201.1 | 24.4 | 1200 | 28 | 5.68
863 |  | 230.2 | 0 | 345.4 | 103.6 | 43.2 | 600 | 56 | 1.38
864 |  | 230.2 | 7.2 | 345.4 | 103.6 | 43.2 | 600 | 56 | 1.69
865 |  | 230.2 | 14.4 | 345.4 | 103.6 | 43.2 | 600 | 56 | 1.97
866 |  | 230.2 | 21.7 | 345.4 | 103.6 | 43.2 | 600 | 56 | 2.25
867 |  | 230.2 | 28.9 | 345.4 | 103.6 | 43.2 | 600 | 56 | 2.11
868 |  | 446.9 | 0 | 670.4 | 201.1 | 24.4 | 1200 | 56 | 4.41
869 |  | 446.9 | 13.4 | 670.4 | 201.1 | 24.4 | 1200 | 56 | 5.87
870 |  | 446.9 | 26.9 | 670.4 | 201.1 | 24.4 | 1200 | 56 | 6.22
871 |  | 446.9 | 40.3 | 670.4 | 201.1 | 24.4 | 1200 | 56 | 7.49
872 |  | 446.9 | 53.7 | 670.4 | 201.1 | 24.4 | 1200 | 56 | 6.38
873 | Mydin et al., 2023e | 284.4 | 0 | 426.6 | 128 | 38.5 | 751 | 7 | 1.77
874 |  | 284.4 | 8.8 | 426.6 | 128 | 38.5 | 754 | 7 | 1.98
875 |  | 284.4 | 17.5 | 426.6 | 128 | 38.5 | 756 | 7 | 2.22
876 |  | 284.4 | 26.3 | 426.6 | 128 | 38.5 | 758 | 7 | 2.32
877 |  | 284.4 | 35.1 | 426.6 | 128 | 38.5 | 761 | 7 | 2.9
878 |  | 284.4 | 43.9 | 426.6 | 128 | 38.5 | 762 | 7 | 2.02
879 |  | 284.4 | 52.7 | 426.6 | 128 | 38.5 | 764 | 7 | 1.82
880 |  | 284.4 | 0 | 426.6 | 128 | 38.5 | 755 | 28 | 2.03
881 |  | 284.4 | 8.8 | 426.6 | 128 | 38.5 | 758 | 28 | 2.29
882 |  | 284.4 | 17.5 | 426.6 | 128 | 38.5 | 759 | 28 | 2.57
883 |  | 284.4 | 26.3 | 426.6 | 128 | 38.5 | 761 | 28 | 2.69
884 |  | 284.4 | 35.1 | 426.6 | 128 | 38.5 | 763 | 28 | 3.36
885 |  | 284.4 | 43.9 | 426.6 | 128 | 38.5 | 766 | 28 | 2.33
886 |  | 284.4 | 52.7 | 426.6 | 128 | 38.5 | 770 | 28 | 2.1
887 |  | 284.4 | 0 | 426.6 | 128 | 38.5 | 759 | 56 | 2.3
888 |  | 284.4 | 8.8 | 426.6 | 128 | 38.5 | 762 | 56 | 2.59
889 |  | 284.4 | 17.5 | 426.6 | 128 | 38.5 | 764 | 56 | 2.9
890 |  | 284.4 | 26.3 | 426.6 | 128 | 38.5 | 766 | 56 | 3.02
891 |  | 284.4 | 35.1 | 426.6 | 128 | 38.5 | 767 | 56 | 3.8
892 |  | 284.4 | 43.9 | 426.6 | 128 | 38.5 | 768 | 56 | 2.63
893 |  | 284.4 | 52.7 | 426.6 | 128 | 38.5 | 772 | 56 | 2.37
894 | Mydin et al., 2023f | 465 | 0 | 697.4 | 209.2 | 22.8 | 1250 | 7 | 2.58
895 |  | 418.5 | 46.5 | 697.4 | 209.2 | 22.8 | 1250 | 7 | 3.44
896 |  | 372 | 93 | 697.4 | 209.2 | 22.8 | 1250 | 7 | 3.81
897 |  | 325.5 | 139.5 | 697.4 | 209.2 | 22.8 | 1250 | 7 | 4.12
898 |  | 279 | 186 | 697.4 | 209.2 | 22.8 | 1250 | 7 | 5.23
899 |  | 232.5 | 232.5 | 697.4 | 209.2 | 22.8 | 1250 | 7 | 3.52
900 |  | 186 | 279 | 697.4 | 209.2 | 22.8 | 1250 | 7 | 2.21
901 |  | 418.5 | 46.5 | 697.4 | 209.2 | 22.8 | 1250 | 7 | 2.65
902 |  | 372 | 93 | 697.4 | 209.2 | 22.8 | 1250 | 7 | 3.24
903 |  | 325.5 | 139.5 | 697.4 | 209.2 | 22.8 | 1250 | 7 | 3.65
904 |  | 279 | 186 | 697.4 | 209.2 | 22.8 | 1250 | 7 | 2.45
905 |  | 232.5 | 232.5 | 697.4 | 209.2 | 22.8 | 1250 | 7 | 1.78
906 |  | 186 | 279 | 697.4 | 209.2 | 22.8 | 1250 | 7 | 1.32
907 |  | 418.5 | 46.5 | 697.4 | 209.2 | 22.8 | 1250 | 7 | 3.19
908 |  | 372 | 93 | 697.4 | 209.2 | 22.8 | 1250 | 7 | 4.21
909 |  | 325.5 | 139.5 | 697.4 | 209.2 | 22.8 | 1250 | 7 | 3.12
910 |  | 279 | 186 | 697.4 | 209.2 | 22.8 | 1250 | 7 | 2.71
911 |  | 232.5 | 232.5 | 697.4 | 209.2 | 22.8 | 1250 | 7 | 2.21
912 |  | 186 | 279 | 697.4 | 209.2 | 22.8 | 1250 | 7 | 0.76
913 |  | 418.5 | 46.5 | 697.4 | 209.2 | 22.8 | 1250 | 7 | 2.87
914 |  | 372 | 93 | 697.4 | 209.2 | 22.8 | 1250 | 7 | 3.56
915 |  | 325.5 | 139.5 | 697.4 | 209.2 | 22.8 | 1250 | 7 | 4.61
916 |  | 279 | 186 | 697.4 | 209.2 | 22.8 | 1250 | 7 | 3.53
917 |  | 232.5 | 232.5 | 697.4 | 209.2 | 22.8 | 1250 | 7 | 2.78
918 |  | 186 | 279 | 697.4 | 209.2 | 22.8 | 1250 | 7 | 2.51
919 |  | 465 | 0 | 697.4 | 209.2 | 22.8 | 1250 | 14 | 3.148
920 |  | 418.5 | 46.5 | 697.4 | 209.2 | 22.8 | 1250 | 14 | 4.093
921 |  | 372 | 93 | 697.4 | 209.2 | 22.8 | 1250 | 14 | 4.608
922 |  | 325.5 | 139.5 | 697.4 | 209.2 | 22.8 | 1250 | 14 | 5.056
923 |  | 279 | 186 | 697.4 | 209.2 | 22.8 | 1250 | 14 | 6.452
924 |  | 232.5 | 232.5 | 697.4 | 209.2 | 22.8 | 1250 | 14 | 4.735
925 |  | 186 | 279 | 697.4 | 209.2 | 22.8 | 1250 | 14 | 3.222
926 |  | 418.5 | 46.5 | 697.4 | 209.2 | 22.8 | 1250 | 14 | 3.213
927 |  | 372 | 93 | 697.4 | 209.2 | 22.8 | 1250 | 14 | 3.964
928 |  | 325.5 | 139.5 | 697.4 | 209.2 | 22.8 | 1250 | 14 | 4.492
929 |  | 279 | 186 | 697.4 | 209.2 | 22.8 | 1250 | 14 | 3.023
930 |  | 232.5 | 232.5 | 697.4 | 209.2 | 22.8 | 1250 | 14 | 2.163
931 |  | 186 | 279 | 697.4 | 209.2 | 22.8 | 1250 | 14 | 1.832
932 |  | 418.5 | 46.5 | 697.4 | 209.2 | 22.8 | 1250 | 14 | 3.884
933 |  | 372 | 93 | 697.4 | 209.2 | 22.8 | 1250 | 14 | 5.146
934 |  | 325.5 | 139.5 | 697.4 | 209.2 | 22.8 | 1250 | 14 | 3.799
935 |  | 279 | 186 | 697.4 | 209.2 | 22.8 | 1250 | 14 | 3.312
936 |  | 232.5 | 232.5 | 697.4 | 209.2 | 22.8 | 1250 | 14 | 2.702
937 |  | 186 | 279 | 697.4 | 209.2 | 22.8 | 1250 | 14 | 0.957
938 |  | 418.5 | 46.5 | 697.4 | 209.2 | 22.8 | 1250 | 14 | 3.5
939 |  | 372 | 93 | 697.4 | 209.2 | 22.8 | 1250 | 14 | 4.334
940 |  | 325.5 | 139.5 | 697.4 | 209.2 | 22.8 | 1250 | 14 | 5.634
941 |  | 279 | 186 | 697.4 | 209.2 | 22.8 | 1250 | 14 | 4.387
942 |  | 232.5 | 232.5 | 697.4 | 209.2 | 22.8 | 1250 | 14 | 3.405
943 |  | 186 | 279 | 697.4 | 209.2 | 22.8 | 1250 | 14 | 2.787
944 |  | 465 | 0 | 697.4 | 209.2 | 22.8 | 1250 | 28 | 3.56
945 |  | 418.5 | 46.5 | 697.4 | 209.2 | 22.8 | 1250 | 28 | 4.747
946 |  | 372 | 93 | 697.4 | 209.2 | 22.8 | 1250 | 28 | 5.258
947 |  | 325.5 | 139.5 | 697.4 | 209.2 | 22.8 | 1250 | 28 | 5.686
948 |  | 279 | 186 | 697.4 | 209.2 | 22.8 | 1250 | 28 | 7.017
949 |  | 232.5 | 232.5 | 697.4 | 209.2 | 22.8 | 1250 | 28 | 5.099
950 |  | 186 | 279 | 697.4 | 209.2 | 22.8 | 1250 | 28 | 3.021
951 |  | 418.5 | 46.5 | 697.4 | 209.2 | 22.8 | 1250 | 28 | 3.657
952 |  | 372 | 93 | 697.4 | 209.2 | 22.8 | 1250 | 28 | 4.471
953 |  | 325.5 | 139.5 | 697.4 | 209.2 | 22.8 | 1250 | 28 | 5.037
954 |  | 279 | 186 | 697.4 | 209.2 | 22.8 | 1250 | 28 | 3.381
955 |  | 232.5 | 232.5 | 697.4 | 209.2 | 22.8 | 1250 | 28 | 2.456
956 |  | 186 | 279 | 697.4 | 209.2 | 22.8 | 1250 | 28 | 1.822
957 |  | 418.5 | 46.5 | 697.4 | 209.2 | 22.8 | 1250 | 28 | 4.402
958 |  | 372 | 93 | 697.4 | 209.2 | 22.8 | 1250 | 28 | 5.81
959 |  | 325.5 | 139.5 | 697.4 | 209.2 | 22.8 | 1250 | 28 | 4.006
960 |  | 279 | 186 | 697.4 | 209.2 | 22.8 | 1250 | 28 | 3.74
961 |  | 232.5 | 232.5 | 697.4 | 209.2 | 22.8 | 1250 | 28 | 3.05
962 |  | 186 | 279 | 697.4 | 209.2 | 22.8 | 1250 | 28 | 1.249
963 |  | 418.5 | 46.5 | 697.4 | 209.2 | 22.8 | 1250 | 28 | 3.961
964 |  | 372 | 93 | 697.4 | 209.2 | 22.8 | 1250 | 28 | 4.913
965 |  | 325.5 | 139.5 | 697.4 | 209.2 | 22.8 | 1250 | 28 | 6.362
966 |  | 279 | 186 | 697.4 | 209.2 | 22.8 | 1250 | 28 | 4.871
967 |  | 232.5 | 232.5 | 697.4 | 209.2 | 22.8 | 1250 | 28 | 3.836
968 |  | 186 | 279 | 697.4 | 209.2 | 22.8 | 1250 | 28 | 3.464
969 | Gencel et al., 2021 | 312.5 | 12.5 | 104.2 | 238.2 | 9.3 | 605 | 28 | 2.7
970 |  | 312.5 | 12.5 | 104.2 | 240 | 9.3 | 603 | 28 | 2.69
971 |  | 312.5 | 12.5 | 104.2 | 241.8 | 9.3 | 602 | 28 | 2.67
972 |  | 312.5 | 12.5 | 104.2 | 243.6 | 9.3 | 598 | 28 | 2.57
973 |  | 312.5 | 12.5 | 104.2 | 245.4 | 9.3 | 594 | 28 | 2.42
974 | Mydin et al., 2023g | 194.1 | 0 | 291.2 | 87.4 | 46.3 | 500 | 28 | 1.21
975 |  | 194.1 | 0.62 | 291.2 | 87.4 | 46.3 | 500 | 28 | 1.36
976 |  | 194.1 | 1.24 | 291.2 | 87.4 | 46.3 | 500 | 28 | 1.51
977 |  | 194.1 | 1.86 | 291.2 | 87.4 | 46.3 | 500 | 28 | 1.76
978 |  | 194.1 | 2.48 | 291.2 | 87.4 | 46.3 | 500 | 28 | 1.61
979 |  | 194.1 | 3.09 | 291.2 | 87.4 | 46.3 | 500 | 28 | 1.26
980 |  | 338.6 | 0 | 507.9 | 152.4 | 33.8 | 900 | 28 | 3.15
981 |  | 338.6 | 1.03 | 507.9 | 152.4 | 33.8 | 900 | 28 | 3.5
982 |  | 338.6 | 2.07 | 507.9 | 152.4 | 33.8 | 900 | 28 | 3.85
983 |  | 338.6 | 3.1 | 507.9 | 152.4 | 33.8 | 900 | 28 | 4.48
984 |  | 338.6 | 4.13 | 507.9 | 152.4 | 33.8 | 900 | 28 | 4.75
985 |  | 338.6 | 5.16 | 507.9 | 152.4 | 33.8 | 900 | 28 | 3.45
986 |  | 483 | 0 | 724.5 | 217.4 | 21.3 | 1300 | 28 | 5.2
987 |  | 483 | 1.45 | 724.5 | 217.4 | 21.3 | 1300 | 28 | 5.62
988 |  | 483 | 2.89 | 724.5 | 217.4 | 21.3 | 1300 | 28 | 6.04
989 |  | 483 | 4.34 | 724.5 | 217.4 | 21.3 | 1300 | 28 | 6.87
990 |  | 483 | 5.78 | 724.5 | 217.4 | 21.3 | 1300 | 28 | 7.4
991 |  | 483 | 7.23 | 724.5 | 217.4 | 21.3 | 1300 | 28 | 5.79
992 | Mydin et al., 2023h | 357 | 0 | 535 | 161 | 32 | 950 | 7 | 2.75
993 |  | 357 | 21.7 | 535 | 161 | 32 | 950 | 7 | 2.79
994 |  | 357 | 43.4 | 535 | 161 | 32 | 950 | 7 | 3.61
995 |  | 357 | 65.1 | 535 | 161 | 32 | 950 | 7 | 4.35
996 |  | 357 | 86.7 | 535 | 161 | 32 | 950 | 7 | 2.5
997 |  | 357 | 0 | 535 | 161 | 32 | 950 | 28 | 3.17
998 |  | 357 | 21.7 | 535 | 161 | 32 | 950 | 28 | 3.28
999 |  | 357 | 43.4 | 535 | 161 | 32 | 950 | 28 | 4.1
1000 |  | 357 | 65.1 | 535 | 161 | 32 | 950 | 28 | 4.86
1001 |  | 357 | 86.7 | 535 | 161 | 32 | 950 | 28 | 3
1002 |  | 357 | 0 | 535 | 161 | 32 | 950 | 56 | 3.57
1003 |  | 357 | 21.7 | 535 | 161 | 32 | 950 | 56 | 3.71
1004 |  | 357 | 43.4 | 535 | 161 | 32 | 950 | 56 | 4.6
1005 |  | 357 | 65.1 | 535 | 161 | 32 | 950 | 56 | 5.38
1006 |  | 357 | 86.7 | 535 | 161 | 32 | 950 | 56 | 3.45

## Lit
1 | Paul J. Tikalsky; James Pospisil; William MacDonald (2004). A method for assessment of the freeze–thaw resistance of preformed foam cellular concrete. , 34(5), 889–893. doi:10.1016/j.cemconres.2003.11.005
2 | Asadzadeh, Shervin; Khoshbayan, Soheil (2018). Multi-objective optimization of influential factors on production process of foamed concrete using Box-Behnken approach. Construction and Building Materials, 170(), 101–110. doi:10.1016/j.conbuildmat.2018.02.189
3 | Roslan, A. F., Awang, H., Mydin, M. A. O., "Effects of various additives on drying shrinkage, compressive and flexural strength of light weight foamed concrete", Advanced Materials Research Vol. 626 (2013) pp 594-604
4 | Ghorbani, S., Ghorbani, S., Tao, Z.,Brito, J. D., Tavakkolizadeh., "Effect of maganetized water on foam stability and compressive strength", Construciton and building materials. 197, 280-290, 2019.
5 | Jones, M. R., Halliday, J. E., Csetenyi, L. J., Zheng, L., Strompinis, N., "Feasibility of utilising quarry fines and waste silts to manufacture synthetic lightweight sand", Magazine of Concrete Research, 2015, 67(12), 656–664 http://dx.doi.org/10.1680/macr.15.00021
6 | Sun, H., Aimin, G., Yulin, P., Xin, W., "The study of foamed concrete with polpropylene fiber and high volume fly ash", Applied mechanics and materials, Vol.90-93, pp.1039-1043, 2011. https://10.4028/www.scientific.net/AMM.90-93.1039.
7 | Maglad, A.M., Mydin, M.A.O., Majjeed, S.S., Tayeh, B.A., Mostafa, S.A., "Development of eco-friendly foamed concrete with waste glass sheet powder for mechanical, thermal and durability properties enhancement", Journal of building engineering, vol.80, pp.107974, 2023a. https://doi.org/10.1016/j.obe.2023.107974.
6 | Mydin, M.A.O., Nawi, M.N.M., Omar, R., Dulaimi, A., Najm, H.M., Mahmood, S., Sabri, M.M.S., "Mechanical, durability and thermal properties of foamed concrete reinforced with synthetic twisted bundle macro-fibers", Frontiers in materials, 10:1158675, 2023c. https://doi.org/10.3389/fmats.2023.1158675.
7 | Mydin, M.A.O., Abdullah, M.M.A.B., Razakm R.A., Nawi, M.N.M., Risdanareni, P., Puspitasari, P., Sandu, A.V., Baltatu, M.S., Vizureanu, P., "Study on polypropylene twisted bundle fiber reinforced lightweight foamed concrete", buildings, 13, 541, 2023d, https://doi.org/10.3390/buildings13020541.
8 | Mydin, M.A.O., Abdullah, M.M.A.B., Nawi, M.N.M., Yahya, Z., Sofri, L.A., Baltatu, M.S., Sandu, A.V., Vizureanu, P., "Influence of polyformaldehyde monofilament fiber on the engineering properties of foamed concrete", materials, 15: 8984, 2022. https://doi.org/10.3390/ma15248984.
9 | Mydin, M.A.O., Jagadesh, P., Bahrami, A., Dulaimi, A., Ozkilic, Y.O., Abdullah, M.M.A.B., Jaya, R.P., "Use of calcium carbonate nanoparticles in production of nano-engineered foamed concrete", Journal of materials research and technology, vol.26, pp.4405-4422, 2023e. https://doi.org/10.1016/j.jmrt.2023.08.106
10 | Mydin, M.A.O., Sor, N.H., Althoey, F., Ozkilic, Y.O., Abdullah, M.M.A.B., Isleem, H.F., Deifalla, A.F., Tawfik, T.A., "Performance of lightweight foamed concrete partially replacing cement with industrial and agricultural wastes: Microstructure characteristics, thermal conductivity and hardened properties", Ain Shams engineering journal, vol.14, No.11, pp.102546, 2023f. https://doi.org/10.1016/j.asej.2023.102546.
11 | Gencel, O., Oguz, M., Gholampour, A., Ozbakkaloglu, T., "Recycling waste concretes as fine aggregate and fly ash as binder in production of thermal insulating foam concretes", Journal of building engineering, vol.38, pp.102232, 2021. https://doi.org/10.1016/j.jobe.2021.102232.
12 | Mydin, M.A.O., Majeed, S.S., Omar, R., Awoyera, P.O., Najm, H.M., "Sustainable lightweight foamed concrete using hemp fibre for mechancial properties improvement", Journal of advanced research in applied mechanics, vol.101, no.1, pp.19-35, 2023g. https://doi.org/10.37934/aram.101.1.1935.
13 | Alyami, M., Mydin, M.A.O., Zeyad, A.M., Majeed, S.S., Tayeh, B.A., "Influence of wastepaper sludge ash as partial cement replacement on the properites of lightweight foamed concrete", Journal of building engineering, vol.79, pp.107893, 2023. https://doi.org/10.1016/j.jobe.2023.107893.
14 | Maglad, A.M., Mydin, M.A.O., Datta, S.D., Tayeh, B.A., "Assessing the mechanical, durability, thermal and microstructural properties of sea shell ash based lightweight foamed concrete", Construction and building materials, vol.406, pp.133018, 2023. https://doi.org/10.1016/j.conbuildmat.2023.133018.
15 | Mydin, M.A.O., Abdullah, M.M.A.B., Sor, N.H., Omar, R., Dulaimi, A., Awoyera, P.O., Althoey, F., Deifalla, A.F., "Thermal conductivity, microstructure and hardened characteristics of foamed concrete composite reinforced with raffia fiber", Journal of materials research and technology, vol.26, pp.850-864, 2023h. https://doi.org/10.1016/j.jmrt.2023.07.225.