## Dosages of Geopolymer Concrete
Harden Properties
S.No | Author/s | MIXED | INPUTS | [7 empty] | OUTPUT
|  | Number | Binders (kg/m3) | Extra Water (kg/m3) | Alkaline Solution (Kg/m3) | Molarity of mix | FA (kg/m3) | CA (kg/m3) | Age (days) | Curing temperature (Degree Celsius) | Compressive Strenght (MPa)
1 | Vora et al., 2013 | 1 | 428 | 43 | 171 | 14 | 630 | 1170 | 1 | 75 | 30
|  | 2 | 444 | 43 | 155 | 14 | 630 | 1170 | 1 | 75 | 30
|  | 3 | 428 | 43 | 171 | 14 | 630 | 1170 | 1 | 75 | 40
|  | 4 | 428 | 43 | 171 | 14 | 630 | 1170 | 1 | 75 | 28
|  | 5 | 428 | 43 | 171 | 14 | 630 | 1170 | 2 | 75 | 32
|  | 6 | 428 | 43 | 171 | 14 | 630 | 1170 | 2 | 75 | 32
|  | 7 | 428 | 43 | 171 | 14 | 630 | 1170 | 2 | 75 | 30
|  | 8 | 428 | 43 | 171 | 14 | 630 | 1170 | 2 | 75 | 29
|  | 9 | 428 | 43 | 171 | 14 | 630 | 1170 | 2 | 75 | 36
|  | 10 | 428 | 0 | 175 | 14 | 630 | 1170 | 7 | 60 | 45
2 | Mehta et al., 2017 | 11 | 318 | 0 | 175 | 5 | 662 | 1230 | 7 | 60 | 48.36
|  | 12 | 318 | 0 | 175 | 10 | 662 | 1230 | 7 | 70 | 54.79
|  | 13 | 318 | 0 | 175 | 15 | 662 | 1230 | 7 | 80 | 56.37
|  | 14 | 318 | 0 | 175 | 20 | 662 | 1230 | 7 | 90 | 55.69
|  | 15 | 318 | 0 | 175 | 5 | 662 | 1230 | 7 | 70 | 54.31
|  | 16 | 318 | 0 | 175 | 10 | 662 | 1230 | 7 | 60 | 55.24
|  | 17 | 318 | 0 | 175 | 15 | 662 | 1230 | 7 | 90 | 59.57
|  | 18 | 318 | 0 | 175 | 20 | 662 | 1230 | 7 | 80 | 57.94
|  | 19 | 318 | 0 | 175 | 5 | 662 | 1230 | 7 | 80 | 57.06
|  | 20 | 318 | 0 | 175 | 10 | 662 | 1230 | 7 | 90 | 60.24
|  | 21 | 318 | 0 | 175 | 15 | 662 | 1230 | 7 | 60 | 55.76
|  | 22 | 318 | 0 | 175 | 20 | 662 | 1230 | 7 | 70 | 59.53
|  | 23 | 318 | 0 | 175 | 5 | 662 | 1230 | 7 | 90 | 57.69
|  | 24 | 318 | 0 | 175 | 10 | 662 | 1230 | 7 | 80 | 63.67
|  | 25 | 318 | 0 | 175 | 15 | 662 | 1230 | 7 | 70 | 64.39
|  | 26 | 318 | 0 | 175 | 20 | 662 | 1230 | 7 | 60 | 56.02
3 | Gupta et al., 2021 | 27 | 398 | 80 | 170 | 14 | 636 | 1202 | 7 | 28 | 18.6
|  | 28 | 398 | 80 | 170 | 14 | 636 | 1202 | 28 | 28 | 36.4
|  | 29 | 398 | 76 | 170 | 14 | 636 | 1202 | 7 | 28 | 18.9
|  | 30 | 398 | 76 | 170 | 14 | 636 | 1202 | 28 | 28 | 38.1
|  | 31 | 398 | 62 | 170 | 14 | 636 | 1202 | 7 | 28 | 20.2
|  | 32 | 398 | 62 | 170 | 14 | 636 | 1202 | 28 | 28 | 38.9
|  | 33 | 398 | 50 | 170 | 14 | 636 | 1202 | 7 | 28 | 20.7
|  | 34 | 398 | 50 | 170 | 14 | 636 | 1202 | 28 | 28 | 40.2
|  | 35 | 398 | 75 | 170 | 14 | 636 | 1202 | 7 | 28 | 15.1
|  | 36 | 398 | 75 | 170 | 14 | 636 | 1202 | 28 | 28 | 31.1
|  | 37 | 398 | 72 | 170 | 14 | 636 | 1202 | 7 | 28 | 15.9
|  | 38 | 398 | 72 | 170 | 14 | 636 | 1202 | 28 | 28 | 32.6
|  | 39 | 398 | 60 | 170 | 14 | 636 | 1202 | 7 | 28 | 17.1
|  | 40 | 398 | 60 | 170 | 14 | 636 | 1202 | 28 | 28 | 34.8
|  | 41 | 398 | 52 | 170 | 14 | 636 | 1202 | 7 | 28 | 18.4
|  | 42 | 398 | 52 | 170 | 14 | 636 | 1202 | 28 | 28 | 35.9
4 | Nur Ahmad Husin et al., 2020 | 43 | 468 | 123.62 | 128.38 | 10 | 672 | 1008 | 7 | 28 | 6.16
|  | 44 | 468 | 123.62 | 128.38 | 10 | 672 | 1008 | 14 | 28 | 16.08
|  | 45 | 468 | 123.62 | 128.38 | 10 | 672 | 1008 | 28 | 28 | 24.5
|  | 46 | 468 | 128.57 | 123.43 | 10 | 672 | 1008 | 7 | 28 | 20.39
|  | 47 | 468 | 128.57 | 123.43 | 10 | 672 | 1008 | 14 | 28 | 27.53
|  | 48 | 468 | 128.57 | 123.43 | 10 | 672 | 1008 | 28 | 28 | 37.25
|  | 49 | 550 | 117.86 | 113.14 | 10 | 446.15 | 1025.65 | 7 | 28 | 41.07
|  | 50 | 550 | 117.86 | 113.14 | 10 | 446.15 | 1025.65 | 14 | 28 | 45.53
|  | 51 | 550 | 117.86 | 113.14 | 10 | 446.15 | 1025.65 | 28 | 28 | 49.7
5 | Sarker et al., 2013 | 52 | 408 | 4 | 155 | 14 | 647 | 1201 | 28 | 60 | 32
|  | 53 | 408 | 0 | 155 | 14 | 647 | 1201 | 28 | 60 | 36
|  | 54 | 408 | 0 | 171 | 14 | 647 | 1201 | 28 | 60 | 48
6 | Nuruddin et al., 2014 | 55 | 400 | 48 | 200 | 10 | 850 | 950 | 28 | 70 | 45
|  | 56 | 400 | 48 | 200 | 10 | 850 | 950 | 28 | 70 | 45
7 | Aly et al., 2019 | 57 | 500 | 36.344 | 270.734 | 10 | 525 | 975 | 28 | 28 | 37.4
|  | 58 | 500 | 36.344 | 270.734 | 10 | 525 | 975 | 60 | 28 | 53.13
|  | 59 | 500 | 36.344 | 270.734 | 10 | 472 | 877.5 | 28 | 28 | 40
|  | 60 | 500 | 36.344 | 270.734 | 10 | 472 | 877.5 | 60 | 28 | 55.4
|  | 61 | 500 | 36.344 | 270.734 | 10 | 420 | 780 | 28 | 28 | 28.3
|  | 62 | 500 | 36.344 | 270.734 | 10 | 420 | 780 | 60 | 28 | 42.2
|  | 63 | 500 | 36.344 | 270.734 | 10 | 367 | 682.5 | 28 | 28 | 24.8
|  | 64 | 500 | 36.344 | 270.734 | 10 | 367 | 682.5 | 60 | 28 | 38.3
8 | Yost et al., 2012 | 65 | 493 | 61.1 | 165.5 | 6 | 659 | 988 | 1 | 60 | 48
|  | 66 | 493 | 61.1 | 165.5 | 6 | 659 | 988 | 1 | 60 | 52
|  | 67 | 493 | 61.1 | 165.5 | 6 | 659 | 988 | 1 | 60 | 52
|  | 68 | 493 | 61.1 | 165.5 | 6 | 659 | 988 | 3 | 60 | 52
|  | 69 | 493 | 61.1 | 165.5 | 6 | 659 | 988 | 3 | 60 | 54
|  | 70 | 493 | 61.1 | 165.5 | 6 | 659 | 988 | 3 | 60 | 53
|  | 71 | 493 | 61.1 | 165.5 | 6 | 659 | 988 | 28 | 60 | 52
|  | 72 | 493 | 61.1 | 165.5 | 6 | 659 | 988 | 28 | 60 | 54
|  | 73 | 493 | 61.1 | 165.5 | 6 | 659 | 988 | 28 | 60 | 54
|  | 74 | 493 | 61.1 | 165.5 | 6 | 659 | 988 | 1 | 60 | 48
|  | 75 | 493 | 61.1 | 165.5 | 6 | 659 | 988 | 1 | 60 | 54
|  | 76 | 493 | 61.1 | 165.5 | 6 | 659 | 988 | 1 | 60 | 52
|  | 77 | 493 | 61.1 | 165.5 | 6 | 659 | 988 | 3 | 60 | 52
|  | 78 | 493 | 61.1 | 165.5 | 6 | 659 | 988 | 3 | 60 | 55
|  | 79 | 493 | 61.1 | 165.5 | 6 | 659 | 988 | 3 | 60 | 57
|  | 80 | 493 | 61.1 | 165.5 | 6 | 659 | 988 | 28 | 60 | 52
|  | 81 | 493 | 61.1 | 165.5 | 6 | 659 | 988 | 28 | 60 | 57
|  | 82 | 493 | 61.1 | 165.5 | 6 | 659 | 988 | 28 | 60 | 57
|  | 83 | 493 | 61.1 | 165.5 | 6 | 659 | 988 | 1 | 60 | 54
|  | 84 | 493 | 61.1 | 165.5 | 6 | 659 | 988 | 1 | 60 | 52
|  | 85 | 493 | 61.1 | 165.5 | 6 | 659 | 988 | 1 | 60 | 51
|  | 86 | 493 | 61.1 | 165.5 | 6 | 659 | 988 | 3 | 60 | 56
|  | 87 | 493 | 61.1 | 165.5 | 6 | 659 | 988 | 3 | 60 | 55
|  | 88 | 493 | 61.1 | 165.5 | 6 | 659 | 988 | 3 | 60 | 52
|  | 89 | 493 | 61.1 | 165.5 | 6 | 659 | 988 | 28 | 60 | 58
|  | 90 | 493 | 61.1 | 165.5 | 6 | 659 | 988 | 28 | 60 | 55
|  | 91 | 493 | 61.1 | 165.5 | 6 | 659 | 988 | 28 | 60 | 52
9 | Aslani et al., 2019 | 92 | 450 | 90 | 144 | 14 | 328.5 | 1228.5 | 3 | 28 | 22.7
|  | 93 | 450 | 85.5 | 180 | 14 | 409.5 | 1476 | 3 | 28 | 16.4
|  | 94 | 450 | 85.5 | 180 | 14 | 409.5 | 1476 | 3 | 28 | 16.6
|  | 95 | 450 | 85.5 | 225 | 14 | 409.5 | 1476 | 3 | 28 | 27.6
|  | 96 | 450 | 85.5 | 270 | 14 | 409.5 | 1476 | 3 | 28 | 23.3
|  | 97 | 450 | 76.5 | 180 | 14 | 364.5 | 1309.5 | 3 | 28 | 22.1
|  | 98 | 450 | 76.5 | 180 | 14 | 364.5 | 1309.5 | 7 | 28 | 32.8
|  | 99 | 450 | 76.5 | 180 | 14 | 364.5 | 1309.5 | 28 | 28 | 42.1
|  | 100 | 450 | 76.5 | 180 | 14 | 364.5 | 1215 | 7 | 28 | 23.8
|  | 101 | 450 | 76.5 | 180 | 14 | 364.5 | 1215 | 28 | 28 | 25.4
|  | 102 | 450 | 76.5 | 180 | 14 | 364.5 | 1116 | 7 | 28 | 16.1
|  | 103 | 450 | 76.5 | 180 | 14 | 364.5 | 1116 | 28 | 28 | 18.8
|  | 104 | 450 | 76.5 | 180 | 14 | 364.5 | 1021.5 | 7 | 28 | 10.1
|  | 105 | 450 | 76.5 | 180 | 14 | 364.5 | 1021.5 | 28 | 28 | 11.5
|  | 106 | 450 | 76.5 | 180 | 14 | 364.5 | 922.5 | 7 | 28 | 7
|  | 107 | 450 | 76.5 | 180 | 14 | 364.5 | 922.5 | 28 | 28 | 7.7
|  | 108 | 450 | 76.5 | 180 | 14 | 364.5 | 1273.5 | 7 | 28 | 27.4
|  | 109 | 450 | 76.5 | 180 | 14 | 364.5 | 1273.5 | 28 | 28 | 29.1
|  | 110 | 450 | 76.5 | 180 | 14 | 364.5 | 1233 | 7 | 28 | 25.4
|  | 111 | 450 | 76.5 | 180 | 14 | 364.5 | 1233 | 28 | 28 | 28.9
|  | 112 | 450 | 76.5 | 180 | 14 | 364.5 | 1264.5 | 7 | 28 | 25.3
|  | 113 | 450 | 76.5 | 180 | 14 | 364.5 | 1264.5 | 28 | 28 | 26.7
|  | 114 | 450 | 76.5 | 180 | 14 | 364.5 | 1219.5 | 7 | 28 | 25.4
|  | 115 | 450 | 76.5 | 180 | 14 | 364.5 | 1219.5 | 28 | 28 | 26.3
|  | 116 | 450 | 76.5 | 180 | 14 | 364.5 | 1134 | 7 | 28 | 16.1
|  | 117 | 450 | 76.5 | 180 | 14 | 364.5 | 1134 | 28 | 28 | 17.1
|  | 118 | 450 | 76.5 | 180 | 14 | 364.5 | 1125 | 7 | 28 | 16.3
|  | 119 | 450 | 76.5 | 180 | 14 | 364.5 | 1125 | 28 | 28 | 16.5
10 | Valizadeh et al., 2019 | 120 | 400 | 49.23 | 160 | 14 | 650 | 1210 | 7 | 28 | 16
|  | 121 | 400 | 49.23 | 160 | 14 | 650 | 1210 | 28 | 28 | 29
|  | 122 | 400 | 49.23 | 160 | 14 | 650 | 1474 | 7 | 28 | 24
|  | 123 | 400 | 49.23 | 160 | 14 | 650 | 1474 | 28 | 28 | 32
|  | 124 | 400 | 49.23 | 160 | 14 | 650 | 1596 | 7 | 28 | 13
|  | 125 | 400 | 49.23 | 160 | 14 | 650 | 1596 | 28 | 28 | 25
|  | 126 | 400 | 49.23 | 160 | 14 | 650 | 1692 | 7 | 28 | 18
|  | 127 | 400 | 49.23 | 160 | 14 | 650 | 1692 | 28 | 28 | 30
11 | Mukkala et al., 2022 | 128 | 339 | 0 | 135.6 | 8 | 508.5 | 1017 | 28 | 28 | 23.12
|  | 129 | 336.2 | 0 | 151.4 | 8 | 504.2 | 1008.4 | 28 | 28 | 22.07
|  | 130 | 333.3 | 0 | 166.7 | 8 | 500 | 1000 | 28 | 28 | 24
|  | 131 | 327.9 | 0 | 196.7 | 8 | 491.8 | 983.6 | 28 | 28 | 21.02
|  | 132 | 317.5 | 0 | 254 | 8 | 476.2 | 952.4 | 28 | 28 | 20
|  | 133 | 339 | 0 | 135.6 | 14 | 508.5 | 1017 | 28 | 28 | 24
|  | 134 | 336.2 | 0 | 151.4 | 14 | 504.2 | 1008.4 | 28 | 28 | 24
|  | 135 | 333.3 | 0 | 166.7 | 14 | 500 | 1000 | 28 | 28 | 26.08
|  | 136 | 327.9 | 0 | 196.7 | 14 | 491.8 | 983.6 | 28 | 28 | 24
|  | 137 | 317.5 | 0 | 254 | 14 | 476.2 | 952.4 | 28 | 28 | 24
|  | 138 | 333.4 | 0 | 166.7 | 8 | 500 | 1000 | 28 | 28 | 26.08
|  | 139 | 327.9 | 0 | 196.7 | 8 | 491.8 | 983.6 | 28 | 28 | 21.02
|  | 140 | 317.5 | 0 | 254 | 8 | 476.2 | 952.4 | 28 | 28 | 19.98
|  | 141 | 333.4 | 0 | 166.7 | 8 | 500 | 1000 | 28 | 28 | 28
|  | 142 | 327.9 | 0 | 196.7 | 8 | 491.8 | 983.6 | 28 | 28 | 24
|  | 143 | 317.4 | 0 | 254 | 8 | 476.2 | 952.4 | 28 | 28 | 24
12 | Asrani et al., 2017 | 144 | 414 | 0 | 207 | 14 | 515 | 956 | 28 | 28 | 62.41
|  | 145 | 414 | 0 | 207 | 14 | 515 | 956 | 28 | 28 | 79.56
|  | 146 | 414 | 0 | 207 | 14 | 515 | 956 | 28 | 28 | 77.88
|  | 147 | 414 | 0 | 207 | 14 | 515 | 956 | 28 | 28 | 72.59
|  | 148 | 414 | 0 | 207 | 14 | 515 | 956 | 28 | 28 | 75.2
13 | Anuradha et al., 2013 | 149 | 410 | 16.4 | 233.8 | 14 | 756.3 | 1035 | 28 | 28 | 27
|  | 150 | 470 | 14.1 | 286.7 | 14 | 667.5 | 953.2 | 28 | 28 | 30
|  | 151 | 550 | 16.5 | 335.49 | 14 | 575.2 | 858.43 | 28 | 28 | 36
|  | 152 | 620 | 12.4 | 384.43 | 14 | 492 | 767.5 | 28 | 28 | 38
14 | Aslani and Asif., 2019 | 153 | 400 | 50 | 160 | 10 | 650 | 1210 | 7 | 28 | 17.06
|  | 154 | 400 | 50 | 160 | 10 | 650 | 1472.5 | 7 | 28 | 23.58
|  | 155 | 400 | 50 | 160 | 10 | 650 | 1595.67 | 7 | 28 | 25.98
|  | 156 | 400 | 50 | 160 | 10 | 650 | 1690 | 7 | 28 | 28.22
|  | 157 | 400 | 50 | 160 | 10 | 650 | 1210 | 7 | 100 | 18.08
|  | 158 | 400 | 50 | 160 | 10 | 650 | 1472.5 | 7 | 100 | 21.69
|  | 159 | 400 | 50 | 160 | 10 | 650 | 1595.67 | 7 | 100 | 26.15
|  | 160 | 400 | 50 | 160 | 10 | 650 | 1690 | 7 | 100 | 27.19
|  | 161 | 400 | 50 | 160 | 10 | 650 | 1210 | 7 | 300 | 20.31
|  | 162 | 400 | 50 | 160 | 10 | 650 | 1472.5 | 7 | 300 | 24.78
|  | 163 | 400 | 50 | 160 | 10 | 650 | 1595.67 | 7 | 300 | 27.02
|  | 164 | 400 | 50 | 160 | 10 | 650 | 1690 | 7 | 300 | 30.96
|  | 165 | 400 | 50 | 160 | 10 | 650 | 1210 | 7 | 600 | 15.85
|  | 166 | 400 | 50 | 160 | 10 | 650 | 1472.5 | 7 | 600 | 26.67
|  | 167 | 400 | 50 | 160 | 10 | 650 | 1595.67 | 7 | 600 | 29.94
|  | 168 | 400 | 50 | 160 | 10 | 650 | 1690 | 7 | 600 | 25.64
|  | 169 | 400 | 50 | 160 | 10 | 650 | 1210 | 7 | 900 | 3.48
|  | 170 | 400 | 50 | 160 | 10 | 650 | 1472.5 | 7 | 900 | 7.78
|  | 171 | 400 | 50 | 160 | 10 | 650 | 1595.67 | 7 | 900 | 6.24
|  | 172 | 400 | 50 | 160 | 10 | 650 | 1690 | 7 | 900 | 5.9
|  | 173 | 400 | 50 | 160 | 10 | 650 | 1210 | 28 | 20 | 19.99479
|  | 174 | 400 | 50 | 160 | 10 | 650 | 1472.5 | 28 | 20 | 29.55726
|  | 175 | 400 | 50 | 160 | 10 | 650 | 1595.67 | 28 | 20 | 31.64561
|  | 176 | 400 | 50 | 160 | 10 | 650 | 1690 | 28 | 20 | 34.1956
|  | 177 | 400 | 50 | 160 | 10 | 650 | 1210 | 28 | 100 | 23.88573
|  | 178 | 400 | 50 | 160 | 10 | 650 | 1472.5 | 28 | 100 | 25.51244
|  | 179 | 400 | 50 | 160 | 10 | 650 | 1595.67 | 28 | 100 | 29.1176
|  | 180 | 400 | 50 | 160 | 10 | 650 | 1690 | 28 | 100 | 39.86713
|  | 181 | 400 | 50 | 160 | 10 | 650 | 1210 | 28 | 300 | 25.38055
|  | 182 | 400 | 50 | 160 | 10 | 650 | 1472.5 | 28 | 300 | 27.75468
|  | 183 | 400 | 50 | 160 | 10 | 650 | 1595.67 | 28 | 300 | 29.1176
|  | 184 | 400 | 50 | 160 | 10 | 650 | 1690 | 28 | 300 | 38.96585
|  | 185 | 400 | 50 | 160 | 10 | 650 | 1210 | 28 | 600 | 16.25774
|  | 186 | 400 | 50 | 160 | 10 | 650 | 1472.5 | 28 | 600 | 19.40126
|  | 187 | 400 | 50 | 160 | 10 | 650 | 1595.67 | 28 | 600 | 21.18186
|  | 188 | 400 | 50 | 160 | 10 | 650 | 1690 | 28 | 600 | 29.71114
|  | 189 | 400 | 50 | 160 | 10 | 650 | 1210 | 28 | 900 | 3.9914
|  | 190 | 400 | 50 | 160 | 10 | 650 | 1472.5 | 28 | 900 | 8.91552
|  | 191 | 400 | 50 | 160 | 10 | 650 | 1595.67 | 28 | 900 | 3.68364
|  | 192 | 400 | 50 | 160 | 10 | 650 | 1690 | 28 | 900 | 5.48622
15 | Nuaklong et al., 2020 | 193 | 450 | 0 | 270 | 4.1 | 500 | 1150 | 7 | 28 | 18.9
|  | 194 | 450 | 0 | 270 | 4.1 | 500 | 970 | 7 | 28 | 17.2
|  | 195 | 450 | 0 | 270 | 4.1 | 500 | 970 | 7 | 28 | 21.4
|  | 196 | 450 | 0 | 270 | 4.1 | 500 | 970 | 7 | 28 | 19.1
|  | 197 | 450 | 0 | 270 | 4.1 | 500 | 970 | 7 | 28 | 18.6
|  | 198 | 455.4 | 0 | 270 | 4.1 | 500 | 970 | 7 | 28 | 22.9
|  | 199 | 460.8 | 0 | 270 | 4.1 | 500 | 970 | 7 | 28 | 22.6
|  | 200 | 466.2 | 0 | 270 | 4.1 | 500 | 970 | 7 | 28 | 21
|  | 201 | 450 | 0 | 270 | 4.1 | 500 | 970 | 28 | 28 | 37.4
|  | 202 | 450 | 0 | 270 | 4.1 | 500 | 970 | 28 | 28 | 33.9
|  | 203 | 450 | 0 | 270 | 4.1 | 500 | 970 | 28 | 28 | 38.2
|  | 204 | 450 | 0 | 270 | 4.1 | 500 | 970 | 28 | 28 | 36.5
|  | 205 | 450 | 0 | 270 | 4.1 | 500 | 970 | 28 | 28 | 34.2
|  | 206 | 455.4 | 0 | 270 | 4.1 | 500 | 970 | 28 | 28 | 38.1
|  | 207 | 460.8 | 0 | 270 | 4.1 | 500 | 970 | 28 | 28 | 37.2
|  | 208 | 466.2 | 0 | 270 | 4.1 | 500 | 970 | 28 | 28 | 36
|  | 209 | 450 | 0 | 270 | 4.1 | 500 | 970 | 90 | 28 | 48.7
|  | 210 | 450 | 0 | 270 | 4.1 | 500 | 970 | 90 | 28 | 42.6
|  | 211 | 450 | 0 | 270 | 4.1 | 500 | 970 | 90 | 28 | 47.3
|  | 212 | 450 | 0 | 270 | 4.1 | 500 | 970 | 90 | 28 | 44.7
|  | 213 | 450 | 0 | 270 | 4.1 | 500 | 970 | 90 | 28 | 44.2
|  | 214 | 455.4 | 0 | 270 | 4.1 | 500 | 970 | 90 | 28 | 47.5
|  | 215 | 460.8 | 0 | 270 | 4.1 | 500 | 970 | 90 | 28 | 46.4
|  | 216 | 466.2 | 0 | 270 | 4.1 | 500 | 970 | 90 | 28 | 47.5
16 | Jagadesh et al., 2022 | 217 | 413.34 | 13 | 186 | 8 | 640.66 | 1281.32 | 1 | 28 | 20.5
|  | 218 | 413.34 | 13 | 186 | 8 | 640.66 | 1281.32 | 1 | 28 | 21.7
|  | 219 | 413.34 | 13 | 186 | 8 | 640.66 | 1281.32 | 1 | 28 | 22.9
|  | 220 | 413.34 | 13 | 186 | 8 | 640.66 | 1281.32 | 1 | 28 | 24.1
|  | 221 | 413.34 | 13 | 186 | 8 | 640.66 | 1281.32 | 1 | 28 | 25.29
|  | 222 | 413.34 | 13 | 186 | 8 | 640.66 | 1281.32 | 1 | 28 | 25.92
|  | 223 | 413.34 | 13 | 186 | 8 | 640.66 | 1281.32 | 1 | 28 | 26.58
|  | 224 | 413.34 | 13 | 186 | 8 | 640.66 | 1281.32 | 1 | 28 | 27.17
|  | 225 | 413.34 | 13 | 186 | 8 | 640.66 | 1281.32 | 1 | 28 | 27.79
|  | 226 | 413.34 | 13 | 186 | 8 | 640.66 | 1281.32 | 1 | 28 | 28.37
|  | 227 | 413.34 | 13 | 186 | 8 | 640.66 | 1281.32 | 1 | 28 | 28.93
|  | 228 | 413.34 | 13 | 186 | 8 | 640.66 | 1281.32 | 1 | 28 | 29.52
|  | 229 | 413.34 | 13 | 186 | 8 | 640.66 | 1281.32 | 1 | 28 | 30.09
|  | 230 | 413.34 | 13 | 186 | 8 | 640.66 | 1281.32 | 1 | 28 | 29.15
|  | 231 | 413.34 | 13 | 186 | 8 | 640.66 | 1281.32 | 1 | 28 | 28.21
|  | 232 | 413.34 | 13 | 186 | 8 | 640.66 | 1281.32 | 1 | 28 | 27.27
|  | 233 | 413.34 | 13 | 186 | 8 | 640.66 | 1281.32 | 1 | 28 | 26.33
|  | 234 | 413.34 | 13 | 186 | 8 | 640.66 | 1281.32 | 7 | 28 | 53.21
|  | 235 | 413.34 | 13 | 186 | 8 | 640.66 | 1281.32 | 7 | 28 | 53.75
|  | 236 | 413.34 | 13 | 186 | 8 | 640.66 | 1281.32 | 7 | 28 | 54.32
|  | 237 | 413.34 | 13 | 186 | 8 | 640.66 | 1281.32 | 7 | 28 | 54.78
|  | 238 | 413.34 | 13 | 186 | 8 | 640.66 | 1281.32 | 7 | 28 | 55.35
|  | 239 | 413.34 | 13 | 186 | 8 | 640.66 | 1281.32 | 7 | 28 | 55.89
|  | 240 | 413.34 | 13 | 186 | 8 | 640.66 | 1281.32 | 7 | 28 | 56.45
|  | 241 | 413.34 | 13 | 186 | 8 | 640.66 | 1281.32 | 7 | 28 | 56.95
|  | 242 | 413.34 | 13 | 186 | 8 | 640.66 | 1281.32 | 7 | 28 | 57.48
|  | 243 | 413.34 | 13 | 186 | 8 | 640.66 | 1281.32 | 7 | 28 | 58.56
|  | 244 | 413.34 | 13 | 186 | 8 | 640.66 | 1281.32 | 7 | 28 | 59.63
|  | 245 | 413.34 | 13 | 186 | 8 | 640.66 | 1281.32 | 7 | 28 | 60.71
|  | 246 | 413.34 | 13 | 186 | 8 | 640.66 | 1281.32 | 7 | 28 | 61.79
|  | 247 | 413.34 | 13 | 186 | 8 | 640.66 | 1281.32 | 7 | 28 | 60.24
|  | 248 | 413.34 | 13 | 186 | 8 | 640.66 | 1281.32 | 7 | 28 | 58.76
|  | 249 | 413.34 | 13 | 186 | 8 | 640.66 | 1281.32 | 7 | 28 | 57.25
|  | 250 | 413.34 | 13 | 186 | 8 | 640.66 | 1281.32 | 7 | 28 | 55.75
|  | 251 | 413.34 | 13 | 186 | 8 | 640.66 | 1281.32 | 28 | 28 | 68.58
|  | 252 | 413.34 | 13 | 186 | 8 | 640.66 | 1281.32 | 28 | 28 | 69.05
|  | 253 | 413.34 | 13 | 186 | 8 | 640.66 | 1281.32 | 28 | 28 | 69.52
|  | 254 | 413.34 | 13 | 186 | 8 | 640.66 | 1281.32 | 28 | 28 | 69.99
|  | 255 | 413.34 | 13 | 186 | 8 | 640.66 | 1281.32 | 28 | 28 | 70.45
|  | 256 | 413.34 | 13 | 186 | 8 | 640.66 | 1281.32 | 28 | 28 | 70.92
|  | 257 | 413.34 | 13 | 186 | 8 | 640.66 | 1281.32 | 28 | 28 | 71.39
|  | 258 | 413.34 | 13 | 186 | 8 | 640.66 | 1281.32 | 28 | 28 | 71.86
|  | 259 | 413.34 | 13 | 186 | 8 | 640.66 | 1281.32 | 28 | 28 | 72.32
|  | 260 | 413.34 | 13 | 186 | 8 | 640.66 | 1281.32 | 28 | 28 | 73.34
|  | 261 | 413.34 | 13 | 186 | 8 | 640.66 | 1281.32 | 28 | 28 | 74.3
|  | 262 | 413.34 | 13 | 186 | 8 | 640.66 | 1281.32 | 28 | 28 | 75.29
|  | 263 | 413.34 | 13 | 186 | 8 | 640.66 | 1281.32 | 28 | 28 | 76.27
|  | 264 | 413.34 | 13 | 186 | 8 | 640.66 | 1281.32 | 28 | 28 | 74.84
|  | 265 | 413.34 | 13 | 186 | 8 | 640.66 | 1281.32 | 28 | 28 | 73.39
|  | 266 | 413.34 | 13 | 186 | 8 | 640.66 | 1281.32 | 28 | 28 | 71.98
|  | 267 | 413.34 | 13 | 186 | 8 | 640.66 | 1281.32 | 28 | 28 | 70.54
17 | Kishore and Gupta., 2021 | 268 | 450 | 52 | 158 | 12.5 | 630 | 1158 | 7 | 28 | 50.61226
|  | 269 | 450 | 52 | 158 | 12.5 | 630 | 1158 | 7 | 28 | 37.21949
|  | 270 | 450 | 52 | 158 | 12.5 | 630 | 1158 | 7 | 28 | 31.45621
|  | 271 | 450 | 52 | 158 | 12.5 | 630 | 1158 | 7 | 28 | 25.06171
|  | 272 | 450 | 52 | 158 | 12.5 | 630 | 1158 | 7 | 28 | 22.61918
|  | 273 | 450 | 52 | 158 | 12.5 | 630 | 1158 | 7 | 28 | 22.01541
|  | 274 | 450 | 52 | 158 | 12.5 | 630 | 1158 | 28 | 28 | 54.2349
|  | 275 | 450 | 52 | 158 | 12.5 | 630 | 1158 | 28 | 28 | 43.31211
|  | 276 | 450 | 52 | 158 | 12.5 | 630 | 1158 | 28 | 28 | 42.379
|  | 277 | 450 | 52 | 158 | 12.5 | 630 | 1158 | 28 | 28 | 35.40818
|  | 278 | 450 | 52 | 158 | 12.5 | 630 | 1158 | 28 | 28 | 30.52311
|  | 279 | 450 | 52 | 158 | 12.5 | 630 | 1158 | 28 | 28 | 26.90047
|  | 280 | 450 | 52 | 158 | 12.5 | 630 | 1158 | 56 | 28 | 60.93128
|  | 281 | 450 | 52 | 158 | 12.5 | 630 | 1158 | 56 | 28 | 48.16973
|  | 282 | 450 | 52 | 158 | 12.5 | 630 | 1158 | 56 | 28 | 44.51965
|  | 283 | 450 | 52 | 158 | 12.5 | 630 | 1158 | 56 | 28 | 36.61572
|  | 284 | 450 | 52 | 158 | 12.5 | 630 | 1158 | 56 | 28 | 35.10629
|  | 285 | 450 | 52 | 158 | 12.5 | 630 | 1158 | 56 | 28 | 31.7581
18 | Mehta and Siddique., 2017 | 286 | 310 | 0 | 171 | 10 | 649 | 1204 | 3 | 28 | 41.2251
|  | 287 | 310 | 0 | 171 | 10 | 649 | 1204 | 3 | 28 | 50.52259
|  | 288 | 310 | 0 | 171 | 10 | 649 | 1204 | 3 | 28 | 62.89062
|  | 289 | 310 | 0 | 171 | 10 | 649 | 1204 | 3 | 28 | 60.271
|  | 290 | 310 | 0 | 171 | 10 | 649 | 1204 | 7 | 28 | 43.13613
|  | 291 | 310 | 0 | 171 | 10 | 649 | 1204 | 7 | 28 | 52.41215
|  | 292 | 310 | 0 | 171 | 10 | 649 | 1204 | 7 | 28 | 63.85687
|  | 293 | 310 | 0 | 171 | 10 | 649 | 1204 | 7 | 28 | 61.23725
|  | 294 | 310 | 0 | 171 | 10 | 649 | 1204 | 28 | 28 | 44.7895
|  | 295 | 310 | 0 | 171 | 10 | 649 | 1204 | 28 | 28 | 54.55938
|  | 296 | 310 | 0 | 171 | 10 | 649 | 1204 | 28 | 28 | 64.09306
|  | 297 | 310 | 0 | 171 | 10 | 649 | 1204 | 28 | 28 | 61.70964
|  | 298 | 310 | 0 | 171 | 10 | 649 | 1204 | 90 | 28 | 45.51955
|  | 299 | 310 | 0 | 171 | 10 | 649 | 1204 | 90 | 28 | 57.65138
|  | 300 | 310 | 0 | 171 | 10 | 649 | 1204 | 90 | 28 | 65.03784
|  | 301 | 310 | 0 | 171 | 10 | 649 | 1204 | 90 | 28 | 62.18203
|  | 302 | 310 | 0 | 171 | 10 | 649 | 1204 | 365 | 28 | 47.64531
|  | 303 | 310 | 0 | 171 | 10 | 649 | 1204 | 365 | 28 | 60.0348
|  | 304 | 310 | 0 | 171 | 10 | 649 | 1204 | 365 | 28 | 66.94887
|  | 305 | 310 | 0 | 171 | 10 | 649 | 1204 | 365 | 28 | 63.36301
19 | Ramujee and Raju., 2017 | 306 | 327 | 22 | 163 | 8 | 672 | 1248 | 28 | 28 | 31.33
|  | 307 | 394.3 | 0 | 157.7 | 16 | 646.8 | 1201.2 | 28 | 28 | 50.66
|  | 308 | 408.9 | 0 | 143.11 | 16 | 554 | 1294 | 28 | 28 | 71.07
20 | Hasan et al., 2019 | 309 | 410 | 79.2 | 184.5 | 10 | 530.6 | 1044.4 | 7 | 75 | 10.55
|  | 310 | 410 | 79.2 | 184.5 | 10 | 530.6 | 1044.4 | 28 | 75 | 31.09
|  | 311 | 410 | 79.2 | 184.5 | 10 | 530.6 | 1044.4 | 56 | 75 | 32.22
|  | 312 | 410 | 79.2 | 184.5 | 10 | 530.6 | 1044.4 | 90 | 75 | 34.02
|  | 313 | 410 | 79.2 | 184.5 | 10 | 530.6 | 1044.4 | 180 | 75 | 36.31
|  | 314 | 410 | 79.2 | 184.5 | 10 | 530.6 | 1044.4 | 7 | 23 | 4.51
|  | 315 | 410 | 79.2 | 184.5 | 10 | 530.6 | 1044.4 | 28 | 23 | 10.05
|  | 316 | 410 | 79.2 | 184.5 | 10 | 530.6 | 1044.4 | 56 | 23 | 13.98
|  | 317 | 410 | 79.2 | 184.5 | 10 | 530.6 | 1044.4 | 90 | 23 | 19.68
|  | 318 | 410 | 79.2 | 184.5 | 10 | 530.6 | 1044.4 | 180 | 23 | 28.8
21 | Albitar et al., 2014 | 319 | 424.8 | 0 | 158.4 | 14 | 600 | 1200 | 3 | 23 | 53.8
|  | 320 | 424.8 | 0 | 158.4 | 14 | 598.56 | 1197.12 | 3 | 23 | 34.8
|  | 321 | 424.8 | 0 | 158.4 | 14 | 589.92 | 1179.84 | 3 | 23 | 29.4
|  | 322 | 424.8 | 22.32 | 158.4 | 14 | 584.4 | 1168.8 | 3 | 23 | 36.3
|  | 323 | 424.8 | 3.36 | 158.4 | 14 | 594.48 | 1192.8 | 3 | 23 | 74.5
|  | 324 | 424.8 | 7.2 | 158.4 | 14 | 587.52 | 1192.8 | 3 | 23 | 67.6
|  | 325 | 424.8 | 9.6 | 158.4 | 14 | 584.16 | 1192.8 | 3 | 23 | 64.4
|  | 326 | 424.8 | 40.8 | 158.4 | 14 | 580.8 | 1180.8 | 3 | 23 | 55.6
|  | 327 | 424.8 | 35.28 | 158.4 | 14 | 585.6 | 1185.6 | 3 | 23 | 44.4
|  | 328 | 424.8 | 9.6 | 158.4 | 14 | 585.6 | 1183.2 | 3 | 23 | 66.9
|  | 329 | 424.8 | 9.6 | 158.4 | 14 | 585.6 | 1183.2 | 3 | 23 | 62.4
|  | 330 | 424.8 | 9.6 | 158.4 | 14 | 585.6 | 1183.2 | 3 | 23 | 57.1
|  | 331 | 424.8 | 9.6 | 158.4 | 14 | 585.6 | 1183.2 | 3 | 23 | 40.9
|  | 332 | 424.8 | 45.6 | 158.4 | 14 | 585.6 | 1183.2 | 3 | 23 | 46.2
|  | 333 | 424.8 | 60 | 158.4 | 14 | 585.6 | 1183.2 | 3 | 23 | 27.2
22 | Uddin and Shaikh ., 2016 | 334 | 408 | 0 | 165 | 8 | 554 | 1233 | 7 | 60 | 41.1
|  | 335 | 408 | 0 | 165 | 8 | 554 | 1231 | 7 | 60 | 40.6
|  | 336 | 408 | 0 | 165 | 8 | 554 | 1232 | 7 | 60 | 37.4
|  | 337 | 408 | 0 | 165 | 8 | 554 | 1234 | 7 | 60 | 35
|  | 338 | 408 | 0 | 165 | 8 | 554 | 1233 | 28 | 60 | 45.3
|  | 339 | 408 | 0 | 165 | 8 | 554 | 1231 | 28 | 60 | 41.8
|  | 340 | 408 | 0 | 165 | 8 | 554 | 1232 | 28 | 60 | 37.6
|  | 341 | 408 | 0 | 165 | 8 | 554 | 1234 | 28 | 60 | 36.8
23 | Shi et al., 2019 | 342 | 368 | 0 | 184 | 8 | 554 | 1294 | 3 | 80 | 74.37
|  | 343 | 368 | 0 | 184 | 8 | 554 | 1294 | 3 | 80 | 61.11
|  | 344 | 368 | 0 | 184 | 8 | 554 | 1294 | 3 | 80 | 47.77
|  | 345 | 368 | 0 | 184 | 8 | 554 | 1294 | 7 | 80 | 80.58
|  | 346 | 368 | 0 | 184 | 8 | 554 | 1294 | 7 | 80 | 67.72
|  | 347 | 368 | 0 | 184 | 8 | 554 | 1294 | 7 | 80 | 50.83
|  | 348 | 368 | 0 | 184 | 8 | 554 | 1294 | 28 | 80 | 85.66
|  | 349 | 368 | 0 | 184 | 8 | 554 | 1294 | 28 | 80 | 71.59
|  | 350 | 368 | 0 | 184 | 8 | 554 | 1294 | 28 | 80 | 54.66
|  | 351 | 368 | 0 | 184 | 8 | 554 | 1294 | 60 | 80 | 86.15
|  | 352 | 368 | 0 | 184 | 8 | 554 | 1294 | 60 | 80 | 71.72
|  | 353 | 368 | 0 | 184 | 8 | 554 | 1294 | 60 | 80 | 54.95
|  | 354 | 368 | 0 | 184 | 8 | 554 | 1294 | 90 | 80 | 88.22
|  | 355 | 368 | 0 | 184 | 8 | 554 | 1294 | 90 | 80 | 71.97
|  | 356 | 368 | 0 | 184 | 8 | 554 | 1294 | 90 | 80 | 55.09
24 | Deb et al., 2014 | 357 | 400 | 0 | 160 | 14 | 651 | 1209 | 7 | 20 | 27
|  | 358 | 400 | 0 | 160 | 14 | 651 | 1209 | 7 | 20 | 31
|  | 359 | 400 | 0 | 160 | 14 | 651 | 1209 | 7 | 20 | 25
|  | 360 | 400 | 0 | 160 | 14 | 651 | 1209 | 7 | 20 | 29
|  | 361 | 400 | 0 | 140 | 14 | 658 | 1222 | 7 | 20 | 11
|  | 362 | 400 | 8 | 140 | 14 | 655 | 1216 | 7 | 20 | 15
|  | 363 | 400 | 8 | 140 | 14 | 655 | 1216 | 7 | 20 | 22
|  | 364 | 400 | 0 | 140 | 14 | 658 | 1222 | 7 | 20 | 8
|  | 365 | 400 | 8 | 140 | 14 | 655 | 1216 | 7 | 20 | 14
|  | 366 | 400 | 8 | 140 | 14 | 655 | 1216 | 7 | 20 | 15
|  | 367 | 400 | 0 | 160 | 14 | 651 | 1209 | 28 | 20 | 40
|  | 368 | 400 | 0 | 160 | 14 | 651 | 1209 | 28 | 20 | 47
|  | 369 | 400 | 0 | 160 | 14 | 651 | 1209 | 28 | 20 | 43
|  | 370 | 400 | 0 | 160 | 14 | 651 | 1209 | 28 | 20 | 54
|  | 371 | 400 | 0 | 140 | 14 | 658 | 1222 | 28 | 20 | 25
|  | 372 | 400 | 8 | 140 | 14 | 655 | 1216 | 28 | 20 | 27
|  | 373 | 400 | 8 | 140 | 14 | 655 | 1216 | 28 | 20 | 35
|  | 374 | 400 | 0 | 140 | 14 | 658 | 1222 | 28 | 20 | 27
|  | 375 | 400 | 8 | 140 | 14 | 655 | 1216 | 28 | 20 | 27
|  | 376 | 400 | 8 | 140 | 14 | 655 | 1216 | 28 | 20 | 45
|  | 377 | 400 | 0 | 160 | 14 | 651 | 1209 | 56 | 20 | 45
|  | 378 | 400 | 0 | 160 | 14 | 651 | 1209 | 56 | 20 | 50
|  | 379 | 400 | 0 | 160 | 14 | 651 | 1209 | 56 | 20 | 50
|  | 380 | 400 | 0 | 160 | 14 | 651 | 1209 | 56 | 20 | 63
|  | 381 | 400 | 0 | 140 | 14 | 658 | 1222 | 56 | 20 | 30
|  | 382 | 400 | 8 | 140 | 14 | 655 | 1216 | 56 | 20 | 35
|  | 383 | 400 | 8 | 140 | 14 | 655 | 1216 | 56 | 20 | 40
|  | 384 | 400 | 0 | 140 | 14 | 658 | 1222 | 56 | 20 | 32
|  | 385 | 400 | 8 | 140 | 14 | 655 | 1216 | 56 | 20 | 35
|  | 386 | 400 | 8 | 140 | 14 | 655 | 1216 | 56 | 20 | 52
|  | 387 | 400 | 0 | 160 | 14 | 651 | 1209 | 90 | 20 | 47
|  | 388 | 400 | 0 | 160 | 14 | 651 | 1209 | 90 | 20 | 54
|  | 389 | 400 | 0 | 160 | 14 | 651 | 1209 | 90 | 20 | 52
|  | 390 | 400 | 0 | 160 | 14 | 651 | 1209 | 90 | 20 | 68
|  | 391 | 400 | 0 | 140 | 14 | 658 | 1222 | 90 | 20 | 33
|  | 392 | 400 | 8 | 140 | 14 | 655 | 1216 | 90 | 20 | 38
|  | 393 | 400 | 8 | 140 | 14 | 655 | 1216 | 90 | 20 | 43
|  | 394 | 400 | 0 | 140 | 14 | 658 | 1222 | 90 | 20 | 34
|  | 395 | 400 | 8 | 140 | 14 | 655 | 1216 | 90 | 20 | 41
|  | 396 | 400 | 8 | 140 | 14 | 655 | 1216 | 90 | 20 | 54
|  | 397 | 400 | 0 | 160 | 14 | 651 | 1209 | 180 | 20 | 49
|  | 398 | 400 | 0 | 160 | 14 | 651 | 1209 | 180 | 20 | 59
|  | 399 | 400 | 0 | 160 | 14 | 651 | 1209 | 180 | 20 | 54
|  | 400 | 400 | 0 | 160 | 14 | 651 | 1209 | 180 | 20 | 70
|  | 401 | 400 | 0 | 140 | 14 | 658 | 1222 | 180 | 20 | 35
|  | 402 | 400 | 8 | 140 | 14 | 655 | 1216 | 180 | 20 | 39
|  | 403 | 400 | 8 | 140 | 14 | 655 | 1216 | 180 | 20 | 44
|  | 404 | 400 | 0 | 140 | 14 | 658 | 1222 | 180 | 20 | 37
|  | 405 | 400 | 8 | 140 | 14 | 655 | 1216 | 180 | 20 | 44
|  | 406 | 400 | 8 | 140 | 14 | 655 | 1216 | 180 | 20 | 57
25 | Xie and Ozbakkaloglu., 2015 | 407 | 400 | 0 | 133 | 14 | 550 | 1369 | 7 | 27 | 1.4
|  | 408 | 400 | 0 | 200 | 14 | 547 | 1280 | 7 | 27 | 3.6
|  | 409 | 400 | 0 | 200 | 14 | 547 | 1280 | 7 | 27 | 7.3
|  | 410 | 400 | 0 | 200 | 14 | 547 | 1280 | 7 | 27 | 7.1
|  | 411 | 475 | 0 | 119 | 14 | 539 | 1253 | 7 | 27 | 11
|  | 412 | 475 | 0 | 140 | 14 | 535 | 1248 | 7 | 27 | 12.6
|  | 413 | 475 | 0 | 166 | 14 | 529 | 1235 | 7 | 27 | 9.4
|  | 414 | 400 | 0 | 200 | 14 | 550 | 1269 | 28 | 27 | 1.1
|  | 415 | 400 | 0 | 133 | 14 | 550 | 1369 | 28 | 27 | 3.5
|  | 416 | 400 | 0 | 200 | 14 | 547 | 1280 | 28 | 27 | 8.4
|  | 417 | 400 | 0 | 200 | 14 | 547 | 1280 | 28 | 27 | 18.8
|  | 418 | 400 | 0 | 200 | 14 | 547 | 1280 | 28 | 27 | 19.5
|  | 419 | 475 | 0 | 119 | 14 | 539 | 1253 | 28 | 27 | 30.4
|  | 420 | 475 | 0 | 140 | 14 | 535 | 1248 | 28 | 27 | 34.3
|  | 421 | 475 | 0 | 166 | 14 | 529 | 1235 | 28 | 27 | 27.2
|  | 422 | 400 | 0 | 200 | 14 | 550 | 1269 | 56 | 27 | 1.5
|  | 423 | 400 | 0 | 133 | 14 | 550 | 1369 | 56 | 27 | 5.4
|  | 424 | 400 | 0 | 200 | 14 | 547 | 1280 | 56 | 27 | 10.2
|  | 425 | 400 | 0 | 200 | 14 | 547 | 1280 | 56 | 27 | 29.3
|  | 426 | 400 | 0 | 200 | 14 | 547 | 1280 | 56 | 27 | 29.7
|  | 427 | 475 | 0 | 119 | 14 | 539 | 1253 | 56 | 27 | 44.4
|  | 428 | 400 | 0 | 240 | 14 | 567 | 1325 | 70 | 27 | 1.1
|  | 429 | 400 | 0 | 200 | 14 | 550 | 1269 | 70 | 27 | 1.8
|  | 430 | 400 | 0 | 133 | 14 | 550 | 1369 | 70 | 27 | 6.2
|  | 431 | 400 | 0 | 200 | 14 | 547 | 1280 | 70 | 27 | 12.7
|  | 432 | 400 | 0 | 200 | 14 | 547 | 1280 | 70 | 27 | 32.1
|  | 433 | 400 | 0 | 200 | 14 | 547 | 1280 | 70 | 27 | 33.2
|  | 434 | 475 | 0 | 119 | 14 | 539 | 1253 | 70 | 27 | 48.2
26 | Bellum et al., 2020 | 435 | 406.78 | 0 | 162.7 | 8 | 610.2 | 1220.35 | 3 | 27 | 15.46
|  | 436 | 410.85 | 0 | 162.7 | 8 | 610.2 | 1220.35 | 3 | 27 | 22.57
|  | 437 | 414.91 | 0 | 162.7 | 8 | 610.2 | 1220.35 | 3 | 27 | 25.4
|  | 438 | 418.98 | 0 | 162.7 | 8 | 610.2 | 1220.35 | 3 | 27 | 27.71
|  | 439 | 423.05 | 0 | 162.7 | 8 | 610.2 | 1220.35 | 3 | 27 | 25.04
|  | 440 | 406.78 | 0 | 162.7 | 8 | 610.2 | 1220.35 | 7 | 27 | 28.18
|  | 441 | 410.85 | 0 | 162.7 | 8 | 610.2 | 1220.35 | 7 | 27 | 38.54
|  | 442 | 414.91 | 0 | 162.7 | 8 | 610.2 | 1220.35 | 7 | 27 | 40.08
|  | 443 | 418.98 | 0 | 162.7 | 8 | 610.2 | 1220.35 | 7 | 27 | 43.87
|  | 444 | 423.05 | 0 | 162.7 | 8 | 610.2 | 1220.35 | 7 | 27 | 40.12
|  | 445 | 406.78 | 0 | 162.7 | 8 | 610.2 | 1220.35 | 28 | 27 | 39.53
|  | 446 | 410.85 | 0 | 162.7 | 8 | 610.2 | 1220.35 | 28 | 27 | 50.98
|  | 447 | 414.91 | 0 | 162.7 | 8 | 610.2 | 1220.35 | 28 | 27 | 53.76
|  | 448 | 418.98 | 0 | 162.7 | 8 | 610.2 | 1220.35 | 28 | 27 | 56.22
|  | 449 | 423.05 | 0 | 162.7 | 8 | 610.2 | 1220.35 | 28 | 27 | 52.08
|  | 450 | 406.78 | 0 | 162.7 | 8 | 610.2 | 1220.35 | 60 | 27 | 42.12
|  | 451 | 410.85 | 0 | 162.7 | 8 | 610.2 | 1220.35 | 60 | 27 | 52.34
|  | 452 | 414.91 | 0 | 162.7 | 8 | 610.2 | 1220.35 | 60 | 27 | 55.47
|  | 453 | 418.98 | 0 | 162.7 | 8 | 610.2 | 1220.35 | 60 | 27 | 58.81
|  | 454 | 423.05 | 0 | 162.7 | 8 | 610.2 | 1220.35 | 60 | 27 | 54.62
|  | 455 | 406.68 | 0 | 162.7 | 8 | 610.2 | 1220.35 | 3 | 27 | 18.25
|  | 456 | 410.75 | 0 | 162.7 | 8 | 610.2 | 1220.35 | 3 | 27 | 25.79
|  | 457 | 414.81 | 0 | 162.7 | 8 | 610.2 | 1220.35 | 3 | 27 | 28.13
|  | 458 | 418.88 | 0 | 162.7 | 8 | 610.2 | 1220.35 | 3 | 27 | 31.96
|  | 459 | 422.95 | 0 | 162.7 | 8 | 610.2 | 1220.35 | 3 | 27 | 27.58
|  | 460 | 406.68 | 0 | 162.7 | 8 | 610.2 | 1220.35 | 7 | 27 | 30.45
|  | 461 | 410.75 | 0 | 162.7 | 8 | 610.2 | 1220.35 | 7 | 27 | 39.16
|  | 462 | 414.81 | 0 | 162.7 | 8 | 610.2 | 1220.35 | 7 | 27 | 44.43
|  | 463 | 418.88 | 0 | 162.7 | 8 | 610.2 | 1220.35 | 7 | 27 | 47.21
|  | 464 | 422.95 | 0 | 162.7 | 8 | 610.2 | 1220.35 | 7 | 27 | 43.76
|  | 465 | 406.68 | 0 | 162.7 | 8 | 610.2 | 1220.35 | 28 | 27 | 42.36
|  | 466 | 410.75 | 0 | 162.7 | 8 | 610.2 | 1220.35 | 28 | 27 | 54.88
|  | 467 | 414.81 | 0 | 162.7 | 8 | 610.2 | 1220.35 | 28 | 27 | 56.47
|  | 468 | 418.88 | 0 | 162.7 | 8 | 610.2 | 1220.35 | 28 | 27 | 58.65
|  | 469 | 422.95 | 0 | 162.7 | 8 | 610.2 | 1220.35 | 28 | 27 | 56.13
|  | 470 | 406.68 | 0 | 162.7 | 8 | 610.2 | 1220.35 | 60 | 27 | 44.36
|  | 471 | 410.75 | 0 | 162.7 | 8 | 610.2 | 1220.35 | 60 | 27 | 56.17
|  | 472 | 414.81 | 0 | 162.7 | 8 | 610.2 | 1220.35 | 60 | 27 | 58.63
|  | 473 | 418.88 | 0 | 162.7 | 8 | 610.2 | 1220.35 | 60 | 27 | 60.21
|  | 474 | 422.95 | 0 | 162.7 | 8 | 610.2 | 1220.35 | 60 | 27 | 57.4
|  | 475 | 410.77 | 0 | 162.7 | 8 | 610.2 | 1220.35 | 3 | 27 | 21.34
|  | 476 | 414.84 | 0 | 162.7 | 8 | 610.2 | 1220.35 | 3 | 27 | 29.21
|  | 477 | 418.9 | 0 | 162.7 | 8 | 610.2 | 1220.35 | 3 | 27 | 32.87
|  | 478 | 422.97 | 0 | 162.7 | 8 | 610.2 | 1220.35 | 3 | 27 | 35.54
|  | 479 | 427.04 | 0 | 162.7 | 8 | 610.2 | 1220.35 | 3 | 27 | 31.15
|  | 480 | 410.77 | 0 | 162.7 | 8 | 610.2 | 1220.35 | 7 | 27 | 34.18
|  | 481 | 414.84 | 0 | 162.7 | 8 | 610.2 | 1220.35 | 7 | 27 | 44.05
|  | 482 | 418.9 | 0 | 162.7 | 8 | 610.2 | 1220.35 | 7 | 27 | 47.25
|  | 483 | 422.97 | 0 | 162.7 | 8 | 610.2 | 1220.35 | 7 | 27 | 50.33
|  | 484 | 427.04 | 0 | 162.7 | 8 | 610.2 | 1220.35 | 7 | 27 | 46.6
|  | 485 | 410.77 | 0 | 162.7 | 8 | 610.2 | 1220.35 | 28 | 27 | 46.51
|  | 486 | 414.84 | 0 | 162.7 | 8 | 610.2 | 1220.35 | 28 | 27 | 59.33
|  | 487 | 418.9 | 0 | 162.7 | 8 | 610.2 | 1220.35 | 28 | 27 | 61.16
|  | 488 | 422.97 | 0 | 162.7 | 8 | 610.2 | 1220.35 | 28 | 27 | 64.42
|  | 489 | 427.04 | 0 | 162.7 | 8 | 610.2 | 1220.35 | 28 | 27 | 62.16
|  | 490 | 410.77 | 0 | 162.7 | 8 | 610.2 | 1220.35 | 60 | 27 | 48.26
|  | 491 | 414.84 | 0 | 162.7 | 8 | 610.2 | 1220.35 | 60 | 27 | 61.76
|  | 492 | 418.9 | 0 | 162.7 | 8 | 610.2 | 1220.35 | 60 | 27 | 64.09
|  | 493 | 422.97 | 0 | 162.7 | 8 | 610.2 | 1220.35 | 60 | 27 | 66.41
|  | 494 | 427.04 | 0 | 162.7 | 8 | 610.2 | 1220.35 | 60 | 27 | 63.5
27 | Rajini et al., 2020 | 495 | 409 | 55 | 143 | 10 | 554 | 1293 | 28 | 27 | 60.23
|  | 496 | 409 | 55 | 143 | 10 | 554 | 1293 | 28 | 27 | 58.13
|  | 497 | 409 | 55 | 143 | 10 | 554 | 1293 | 28 | 27 | 46.32
28 | Gopalakrishna & Dinkar., 2023 | 498 | 250 | 0 | 200 | 16 | 806 | 1088 | 3 | 27 | 28.62535
|  | 499 | 285 | 0 | 200 | 16 | 793 | 1070 | 3 | 27 | 26.5231
|  | 500 | 333 | 0 | 200 | 16 | 776 | 1046 | 3 | 27 | 23.03337
|  | 501 | 400 | 0 | 200 | 16 | 751 | 1013 | 3 | 27 | 17.67263
|  | 502 | 500 | 0 | 200 | 16 | 714 | 963 | 3 | 27 | 16.72662
|  | 503 | 666 | 0 | 200 | 16 | 652 | 880 | 3 | 27 | 13.69939
|  | 504 | 250 | 0 | 200 | 16 | 806 | 1088 | 7 | 27 | 45.86378
|  | 505 | 285 | 0 | 200 | 16 | 793 | 1070 | 7 | 27 | 41.44906
|  | 506 | 333 | 0 | 200 | 16 | 776 | 1046 | 7 | 27 | 36.78207
|  | 507 | 400 | 0 | 200 | 16 | 751 | 1013 | 7 | 27 | 27.21684
|  | 508 | 500 | 0 | 200 | 16 | 714 | 963 | 7 | 27 | 23.95836
|  | 509 | 666 | 0 | 200 | 16 | 652 | 880 | 7 | 27 | 21.16237
|  | 510 | 250 | 0 | 200 | 16 | 806 | 1088 | 28 | 27 | 59.63351
|  | 511 | 285 | 0 | 200 | 16 | 793 | 1070 | 28 | 27 | 51.70803
|  | 512 | 333 | 0 | 200 | 16 | 776 | 1046 | 28 | 27 | 44.70754
|  | 513 | 400 | 0 | 200 | 16 | 751 | 1013 | 28 | 27 | 36.55082
|  | 514 | 500 | 0 | 200 | 16 | 714 | 963 | 28 | 27 | 32.80882
|  | 515 | 666 | 0 | 200 | 16 | 652 | 880 | 28 | 27 | 28.85659
|  | 516 | 250 | 0 | 200 | 16 | 806 | 1088 | 56 | 27 | 63.58573
|  | 517 | 285 | 0 | 200 | 16 | 793 | 1070 | 56 | 27 | 55.42901
|  | 518 | 333 | 0 | 200 | 16 | 776 | 1046 | 56 | 27 | 48.19728
|  | 519 | 400 | 0 | 200 | 16 | 751 | 1013 | 56 | 27 | 42.37405
|  | 520 | 500 | 0 | 200 | 16 | 714 | 963 | 56 | 27 | 37.70706
|  | 521 | 666 | 0 | 200 | 16 | 652 | 880 | 56 | 27 | 29.78158
29 | Mathew & Isaac., 2020 | 522 | 528 | 0 | 290 | 10 | 555 | 991 | 7 | 27 | 12.19719
|  | 523 | 458 | 0 | 252 | 10 | 601 | 1073 | 7 | 27 | 21.50981
|  | 524 | 387 | 0 | 213 | 10 | 647 | 1157 | 7 | 27 | 18.45862
|  | 525 | 528 | 0 | 290 | 10 | 555 | 991 | 14 | 27 | 20.06375
|  | 526 | 458 | 0 | 252 | 10 | 601 | 1073 | 14 | 27 | 32.09496
|  | 527 | 387 | 0 | 213 | 10 | 647 | 1157 | 14 | 27 | 25.99259
|  | 528 | 528 | 0 | 290 | 10 | 555 | 991 | 28 | 27 | 24.2284
|  | 529 | 458 | 0 | 252 | 10 | 601 | 1073 | 28 | 27 | 34.97262
|  | 530 | 387 | 0 | 213 | 10 | 647 | 1157 | 28 | 27 | 29.68004
|  | 531 | 458 | 0 | 252 | 10 | 515 | 1156 | 7 | 27 | 11.89651
|  | 532 | 458 | 0 | 252 | 10 | 601 | 1073 | 7 | 27 | 21.33183
|  | 533 | 458 | 0 | 252 | 10 | 687 | 991 | 7 | 27 | 18.03825
|  | 534 | 458 | 0 | 252 | 10 | 515 | 1156 | 14 | 27 | 19.83352
|  | 535 | 458 | 0 | 252 | 10 | 601 | 1073 | 14 | 27 | 31.64454
|  | 536 | 458 | 0 | 252 | 10 | 687 | 991 | 14 | 27 | 25.66479
|  | 537 | 458 | 0 | 252 | 10 | 515 | 1156 | 28 | 27 | 24.31496
|  | 538 | 458 | 0 | 252 | 10 | 601 | 1073 | 28 | 27 | 34.93813
|  | 539 | 458 | 0 | 252 | 10 | 687 | 991 | 28 | 27 | 29.70079
|  | 540 | 458 | 0 | 252 | 10 | 601 | 1073 | 7 | 27 | 28.37581
|  | 541 | 458 | 0 | 252 | 10 | 601 | 1073 | 7 | 27 | 25.21485
|  | 542 | 458 | 0 | 252 | 10 | 601 | 1073 | 7 | 27 | 21.37655
|  | 543 | 458 | 0 | 252 | 10 | 601 | 1073 | 7 | 27 | 19.87133
|  | 544 | 458 | 0 | 252 | 10 | 601 | 1073 | 14 | 27 | 34.87835
|  | 545 | 458 | 0 | 252 | 10 | 601 | 1073 | 14 | 27 | 32.03349
|  | 546 | 458 | 0 | 252 | 10 | 601 | 1073 | 14 | 27 | 25.87715
|  | 547 | 458 | 0 | 252 | 10 | 601 | 1073 | 14 | 27 | 23.70964
|  | 548 | 458 | 0 | 252 | 10 | 601 | 1073 | 28 | 27 | 36.86523
|  | 549 | 458 | 0 | 252 | 10 | 601 | 1073 | 28 | 27 | 34.71277
|  | 550 | 458 | 0 | 252 | 10 | 601 | 1073 | 28 | 27 | 27.87909
|  | 551 | 458 | 0 | 252 | 10 | 601 | 1073 | 28 | 27 | 25.03423
|  | 552 | 439 | 0 | 240 | 10 | 601 | 1073 | 7 | 27 | 14.79773
|  | 553 | 458 | 0 | 252 | 10 | 601 | 1073 | 7 | 27 | 28.61604
|  | 554 | 473 | 0 | 231 | 10 | 601 | 1073 | 7 | 27 | 23.42877
|  | 555 | 487 | 0 | 267 | 10 | 601 | 1073 | 7 | 27 | 22.29045
|  | 556 | 439 | 0 | 240 | 10 | 601 | 1073 | 14 | 27 | 18.83227
|  | 557 | 458 | 0 | 252 | 10 | 601 | 1073 | 14 | 27 | 34.22117
|  | 558 | 473 | 0 | 231 | 10 | 601 | 1073 | 14 | 27 | 28.47195
|  | 559 | 487 | 0 | 267 | 10 | 601 | 1073 | 14 | 27 | 25.87831
|  | 560 | 421 | 0 | 231 | 10 | 601 | 1073 | 28 | 27 | 1.28201
|  | 561 | 439 | 0 | 240 | 10 | 601 | 1073 | 28 | 27 | 22.14636
|  | 562 | 458 | 0 | 252 | 10 | 601 | 1073 | 28 | 27 | 36.67071
|  | 563 | 473 | 0 | 231 | 10 | 601 | 1073 | 28 | 27 | 32.63617
|  | 564 | 487 | 0 | 267 | 10 | 601 | 1073 | 28 | 27 | 28.18377
|  | 565 | 439 | 0 | 242 | 10 | 601 | 1073 | 7 | 27 | 12.73341
|  | 566 | 458 | 0 | 252 | 10 | 601 | 1073 | 7 | 27 | 24.93887
|  | 567 | 473 | 0 | 260 | 10 | 601 | 1073 | 7 | 27 | 22.98976
|  | 568 | 487 | 0 | 231 | 10 | 601 | 1073 | 7 | 27 | 21.40359
|  | 569 | 439 | 0 | 242 | 10 | 601 | 1073 | 14 | 27 | 15.55626
|  | 570 | 458 | 0 | 252 | 10 | 601 | 1073 | 14 | 27 | 31.8078
|  | 571 | 473 | 0 | 260 | 10 | 601 | 1073 | 14 | 27 | 27.03584
|  | 572 | 487 | 0 | 231 | 10 | 601 | 1073 | 14 | 27 | 24.01136
|  | 573 | 421 | 0 | 231 | 10 | 601 | 1073 | 28 | 27 | 1.26727
|  | 574 | 439 | 0 | 242 | 10 | 601 | 1073 | 28 | 27 | 18.76893
|  | 575 | 458 | 0 | 252 | 10 | 601 | 1073 | 28 | 27 | 35.15489
|  | 576 | 473 | 0 | 260 | 10 | 601 | 1073 | 28 | 27 | 30.6921
|  | 577 | 487 | 0 | 231 | 10 | 601 | 1073 | 28 | 27 | 29.73771
|  | 578 | 428 | 0 | 252 | 8 | 601 | 1073 | 7 | 27 | 18.22769
|  | 579 | 428 | 0 | 252 | 10 | 601 | 1073 | 7 | 27 | 25.15207
|  | 580 | 428 | 0 | 252 | 12 | 601 | 1073 | 7 | 27 | 27.41643
|  | 581 | 428 | 0 | 252 | 14 | 601 | 1073 | 7 | 27 | 32.61792
|  | 582 | 428 | 0 | 252 | 16 | 601 | 1073 | 7 | 27 | 34.86588
|  | 583 | 428 | 0 | 252 | 8 | 601 | 1073 | 14 | 27 | 23.59326
|  | 584 | 428 | 0 | 252 | 10 | 601 | 1073 | 14 | 27 | 32.09285
|  | 585 | 428 | 0 | 252 | 12 | 601 | 1073 | 14 | 27 | 34.68539
|  | 586 | 428 | 0 | 252 | 14 | 601 | 1073 | 14 | 27 | 38.85314
|  | 587 | 428 | 0 | 252 | 16 | 601 | 1073 | 14 | 27 | 42.31532
|  | 588 | 428 | 0 | 252 | 8 | 601 | 1073 | 28 | 27 | 27.41643
|  | 589 | 428 | 0 | 252 | 10 | 601 | 1073 | 28 | 27 | 35.21046
|  | 590 | 428 | 0 | 252 | 12 | 601 | 1073 | 28 | 27 | 38.50856
|  | 591 | 428 | 0 | 252 | 14 | 601 | 1073 | 28 | 27 | 41.44568
|  | 592 | 428 | 0 | 252 | 16 | 601 | 1073 | 28 | 27 | 44.56328
30 | Asayesh et al., 2021 | 593 | 400 | 88 | 200 | 12 | 670 | 1005 | 7 | 27 | 48
|  | 594 | 400 | 88 | 200 | 12 | 669 | 1004 | 7 | 27 | 44.35
|  | 595 | 400 | 88 | 200 | 12 | 669 | 1002 | 7 | 27 | 43.05
|  | 596 | 400 | 88 | 200 | 12 | 668 | 1001 | 7 | 27 | 37.45
|  | 597 | 400 | 88 | 200 | 12 | 668 | 1002 | 7 | 27 | 43.4
|  | 598 | 400 | 88 | 200 | 12 | 666 | 998 | 7 | 27 | 37.5
|  | 599 | 400 | 88 | 200 | 12 | 664 | 995 | 7 | 27 | 27.75
|  | 600 | 400 | 88 | 200 | 12 | 670 | 1005 | 28 | 27 | 63.95
|  | 601 | 400 | 88 | 200 | 12 | 669 | 1004 | 28 | 27 | 56.8
|  | 602 | 400 | 88 | 200 | 12 | 669 | 1002 | 28 | 27 | 48.8
|  | 603 | 400 | 88 | 200 | 12 | 668 | 1001 | 28 | 27 | 48.35
|  | 604 | 400 | 88 | 200 | 12 | 668 | 1002 | 28 | 27 | 48.7
|  | 605 | 400 | 88 | 200 | 12 | 666 | 998 | 28 | 27 | 39.6
|  | 606 | 400 | 88 | 200 | 12 | 664 | 995 | 28 | 27 | 36.55
31 | Patel & Shah., 2018 | 607 | 500 | 25 | 228 | 12 | 1100 | 785 | 28 | 27 | 42.7
|  | 608 | 500 | 25 | 228 | 12 | 1100 | 785 | 28 | 27 | 48.8
|  | 609 | 500 | 25 | 228 | 12 | 1100 | 785 | 28 | 27 | 50.8
|  | 610 | 500 | 25 | 228 | 12 | 1100 | 785 | 28 | 27 | 52.4
|  | 611 | 500 | 25 | 228 | 12 | 1100 | 785 | 28 | 27 | 44.1
|  | 612 | 500 | 25 | 228 | 12 | 1100 | 785 | 28 | 60 | 40.2
|  | 613 | 500 | 25 | 228 | 12 | 1100 | 785 | 28 | 60 | 46.2
|  | 614 | 500 | 25 | 228 | 12 | 1100 | 785 | 28 | 60 | 48
|  | 615 | 500 | 25 | 228 | 12 | 1100 | 785 | 28 | 60 | 49.5
|  | 616 | 500 | 25 | 228 | 12 | 1100 | 785 | 28 | 60 | 41.7
|  | 617 | 500 | 25 | 228 | 12 | 1100 | 785 | 28 | 70 | 20.2
|  | 618 | 500 | 25 | 228 | 12 | 1100 | 785 | 28 | 70 | 41.4
|  | 619 | 500 | 25 | 228 | 12 | 1100 | 785 | 28 | 70 | 42.6
|  | 620 | 500 | 25 | 228 | 12 | 1100 | 785 | 28 | 70 | 39.3
|  | 621 | 500 | 25 | 228 | 12 | 1100 | 785 | 28 | 70 | 31.6
|  | 622 | 500 | 25 | 228 | 12 | 1100 | 785 | 3 | 27 | 5
|  | 623 | 500 | 25 | 228 | 12 | 1100 | 785 | 3 | 27 | 34.8
|  | 624 | 500 | 25 | 228 | 12 | 1100 | 785 | 3 | 27 | 35.3
|  | 625 | 500 | 25 | 228 | 12 | 1100 | 785 | 3 | 27 | 31.8
|  | 626 | 500 | 25 | 228 | 12 | 1100 | 785 | 3 | 27 | 20.4
|  | 627 | 500 | 25 | 228 | 12 | 1100 | 785 | 7 | 27 | 19.7
|  | 628 | 500 | 25 | 228 | 12 | 1100 | 785 | 7 | 27 | 37.1
|  | 629 | 500 | 25 | 228 | 12 | 1100 | 785 | 7 | 27 | 38.3
|  | 630 | 500 | 25 | 228 | 12 | 1100 | 785 | 7 | 27 | 33.5
|  | 631 | 500 | 25 | 228 | 12 | 1100 | 785 | 7 | 27 | 27.8
|  | 632 | 500 | 25 | 228 | 12 | 1100 | 785 | 3 | 70 | 40.8
|  | 633 | 500 | 25 | 228 | 12 | 1100 | 785 | 3 | 70 | 42
|  | 634 | 500 | 25 | 228 | 12 | 1100 | 785 | 3 | 70 | 43.1
|  | 635 | 500 | 25 | 228 | 12 | 1100 | 785 | 3 | 70 | 45
|  | 636 | 500 | 25 | 228 | 12 | 1100 | 785 | 3 | 70 | 39.7
|  | 637 | 500 | 25 | 228 | 12 | 1100 | 785 | 7 | 70 | 41.5
|  | 638 | 500 | 25 | 228 | 12 | 1100 | 785 | 7 | 70 | 43.1
|  | 639 | 500 | 25 | 228 | 12 | 1100 | 785 | 7 | 70 | 45.4
|  | 640 | 500 | 25 | 228 | 12 | 1100 | 785 | 7 | 70 | 48.1
|  | 641 | 500 | 25 | 228 | 12 | 1100 | 785 | 7 | 70 | 42
32 | Ding et al., 2018 | 642 | 400 | 145 | 65 | 15 | 716 | 1074 | 28 | 27 | 31.7
|  | 643 | 400 | 133 | 86 | 15 | 712 | 1068 | 28 | 27 | 49.3
|  | 644 | 400 | 122 | 108 | 15 | 708 | 1062 | 28 | 27 | 58.2
|  | 645 | 400 | 139 | 81 | 10 | 712 | 1068 | 28 | 27 | 44.4
|  | 646 | 400 | 104 | 136 | 12 | 704 | 1056 | 28 | 27 | 65
|  | 647 | 400 | 102 | 108 | 15 | 716 | 1074 | 28 | 27 | 65.7
|  | 648 | 400 | 142 | 108 | 15 | 700 | 1050 | 28 | 27 | 42.3
|  | 649 | 400 | 133 | 86 | 15 | 712 | 1068 | 28 | 27 | 52.1
|  | 650 | 400 | 133 | 86 | 15 | 712 | 1068 | 28 | 27 | 63.1
33 | Nath & Sarker., 2016 | 651 | 400 | 0 | 160 | 12 | 651 | 1209 | 28 | 27 | 25.6
|  | 652 | 400 | 0 | 160 | 12 | 651 | 1209 | 28 | 27 | 38.3
|  | 653 | 400 | 0 | 160 | 12 | 651 | 1209 | 28 | 27 | 46.6
|  | 654 | 400 | 0 | 140 | 12 | 655.9 | 1218 | 28 | 27 | 32.5
|  | 655 | 400 | 6 | 140 | 12 | 655.9 | 1218 | 28 | 27 | 33.3
|  | 656 | 400 | 0 | 160 | 12 | 651 | 1209 | 28 | 27 | 43.2
|  | 657 | 470 | 0 | 160 | 12 | 651 | 1209 | 28 | 27 | 34.4
|  | 658 | 400 | 6 | 140 | 12 | 655.9 | 1218 | 28 | 27 | 35.3
|  | 659 | 400 | 0 | 160 | 12 | 651 | 1209 | 28 | 27 | 42
|  | 660 | 400 | 0 | 160 | 12 | 651 | 1209 | 28 | 27 | 41.5
|  | 661 | 400 | 6 | 140 | 12 | 655.9 | 1218 | 28 | 27 | 36.8
|  | 662 | 400 | 0 | 160 | 12 | 651 | 1209 | 90 | 27 | 33.4
|  | 663 | 400 | 0 | 160 | 12 | 651 | 1209 | 90 | 27 | 45.5
|  | 664 | 400 | 0 | 160 | 12 | 651 | 1209 | 90 | 27 | 53.3
|  | 665 | 400 | 0 | 140 | 12 | 655.9 | 1218 | 90 | 27 | 41.1
|  | 666 | 400 | 6 | 140 | 12 | 655.9 | 1218 | 90 | 27 | 43
|  | 667 | 400 | 0 | 160 | 12 | 651 | 1209 | 90 | 27 | 52.1
|  | 668 | 400 | 0 | 160 | 12 | 651 | 1209 | 90 | 27 | 38
|  | 669 | 400 | 6 | 140 | 12 | 655.9 | 1218 | 90 | 27 | 47.4
|  | 670 | 400 | 0 | 160 | 12 | 651 | 1209 | 90 | 27 | 48.6
|  | 671 | 400 | 0 | 160 | 12 | 651 | 1209 | 90 | 27 | 45.1
|  | 672 | 400 | 6 | 140 | 12 | 655.9 | 1218 | 90 | 27 | 45.3
34 | Hadi et al., 2017 | 673 | 400 | 48 | 140 | 10 | 650 | 1208 | 7 | 27 | 40.89
|  | 674 | 400 | 48 | 180 | 12 | 636 | 1182 | 7 | 27 | 38.47
|  | 675 | 400 | 48 | 220 | 14 | 622 | 1156 | 7 | 27 | 36.94
|  | 676 | 450 | 54 | 158 | 14 | 625 | 1161 | 7 | 27 | 56.05
|  | 677 | 450 | 54 | 203 | 10 | 609 | 1132 | 7 | 27 | 41.4
|  | 678 | 450 | 54 | 248 | 12 | 594 | 1102 | 7 | 27 | 35.03
|  | 679 | 500 | 60 | 175 | 12 | 600 | 1115 | 7 | 27 | 52.23
|  | 680 | 500 | 60 | 225 | 14 | 583 | 1082 | 7 | 27 | 40.13
|  | 681 | 500 | 60 | 275 | 10 | 565 | 1050 | 7 | 27 | 32.61
|  | 682 | 400 | 48 | 140 | 10 | 650 | 1208 | 28 | 27 | 46.75
|  | 683 | 400 | 48 | 180 | 12 | 636 | 1182 | 28 | 27 | 38.98
|  | 684 | 400 | 48 | 220 | 14 | 622 | 1156 | 28 | 27 | 42.55
|  | 685 | 450 | 54 | 158 | 14 | 625 | 1161 | 28 | 27 | 61.15
|  | 686 | 450 | 54 | 203 | 10 | 609 | 1132 | 28 | 27 | 42.24
|  | 687 | 450 | 54 | 248 | 12 | 594 | 1102 | 28 | 27 | 37.32
|  | 688 | 500 | 60 | 175 | 12 | 600 | 1115 | 28 | 27 | 59.5
|  | 689 | 500 | 60 | 225 | 14 | 583 | 1082 | 28 | 27 | 42.93
|  | 690 | 500 | 60 | 275 | 10 | 565 | 1050 | 28 | 27 | 34.4
|  | 691 | 450 | 54 | 158 | 14 | 625 | 1161 | 7 | 27 | 60.38
|  | 692 | 450 | 54 | 158 | 14 | 625 | 1161 | 7 | 27 | 58.55
|  | 693 | 450 | 54 | 158 | 14 | 625 | 1161 | 7 | 27 | 56.34
|  | 694 | 450 | 54 | 158 | 14 | 625 | 1161 | 7 | 27 | 49.2
|  | 695 | 450 | 54 | 158 | 14 | 625 | 1161 | 7 | 27 | 42.68
|  | 696 | 450 | 54 | 158 | 14 | 625 | 1161 | 7 | 27 | 40.82
|  | 697 | 450 | 54 | 158 | 14 | 625 | 1161 | 7 | 27 | 35.41
|  | 698 | 450 | 54 | 158 | 14 | 625 | 1161 | 7 | 27 | 60.38
|  | 699 | 450 | 54 | 158 | 14 | 625 | 1161 | 7 | 27 | 40.03
|  | 700 | 450 | 54 | 158 | 14 | 625 | 1161 | 7 | 27 | 34.21
|  | 701 | 450 | 54 | 158 | 14 | 625 | 1161 | 7 | 27 | 28.14
|  | 702 | 450 | 54 | 158 | 14 | 625 | 1161 | 7 | 27 | 26.75
|  | 703 | 450 | 54 | 158 | 14 | 625 | 1161 | 7 | 27 | 25.78
|  | 704 | 450 | 54 | 158 | 14 | 625 | 1161 | 7 | 27 | 25.36
|  | 705 | 450 | 54 | 158 | 14 | 625 | 1161 | 7 | 27 | 60.38
|  | 706 | 450 | 54 | 158 | 14 | 625 | 1161 | 7 | 27 | 42.16
|  | 707 | 450 | 54 | 158 | 14 | 625 | 1161 | 7 | 27 | 36.1
|  | 708 | 450 | 54 | 158 | 14 | 625 | 1161 | 7 | 27 | 32.12
|  | 709 | 450 | 54 | 158 | 14 | 625 | 1161 | 7 | 27 | 30.41
|  | 710 | 450 | 54 | 158 | 14 | 625 | 1161 | 7 | 27 | 29.55
|  | 711 | 450 | 54 | 158 | 14 | 625 | 1161 | 7 | 27 | 28.18
35 | Nath, & Sarker., 2014 | 712 | 400 | 0 | 160 | 14 | 651 | 1209 | 3 | 27 | 4.16423
|  | 713 | 400 | 0 | 160 | 14 | 651 | 1209 | 3 | 27 | 12.12268
|  | 714 | 400 | 0 | 160 | 14 | 651 | 1209 | 3 | 27 | 14.07198
|  | 715 | 400 | 0 | 160 | 14 | 651 | 1209 | 3 | 27 | 16.18251
|  | 716 | 400 | 0 | 160 | 14 | 651 | 1209 | 3 | 27 | 16.84205
|  | 717 | 400 | 0 | 160 | 14 | 651 | 1209 | 7 | 27 | 15.69885
|  | 718 | 400 | 0 | 160 | 14 | 651 | 1209 | 7 | 27 | 20.56478
|  | 719 | 400 | 0 | 160 | 14 | 651 | 1209 | 7 | 27 | 22.03043
|  | 720 | 400 | 0 | 160 | 14 | 651 | 1209 | 7 | 27 | 23.81851
|  | 721 | 400 | 0 | 160 | 14 | 651 | 1209 | 7 | 27 | 25.28415
|  | 722 | 400 | 0 | 160 | 14 | 651 | 1209 | 28 | 27 | 26.4127
|  | 723 | 400 | 0 | 160 | 14 | 651 | 1209 | 28 | 27 | 33.88748
|  | 724 | 400 | 0 | 160 | 14 | 651 | 1209 | 28 | 27 | 36.15923
|  | 725 | 400 | 0 | 160 | 14 | 651 | 1209 | 28 | 27 | 37.46365
|  | 726 | 400 | 0 | 160 | 14 | 651 | 1209 | 28 | 27 | 39.41296
|  | 727 | 400 | 0 | 160 | 14 | 651 | 1209 | 56 | 27 | 30.31131
|  | 728 | 400 | 0 | 160 | 14 | 651 | 1209 | 56 | 27 | 37.30243
|  | 729 | 400 | 0 | 160 | 14 | 651 | 1209 | 56 | 27 | 38.9293
|  | 730 | 400 | 0 | 160 | 14 | 651 | 1209 | 56 | 27 | 40.05784
|  | 731 | 400 | 0 | 160 | 14 | 651 | 1209 | 56 | 27 | 44.76256
|  | 732 | 400 | 0 | 160 | 14 | 651 | 1209 | 90 | 27 | 32.92016
|  | 733 | 400 | 0 | 160 | 14 | 651 | 1209 | 90 | 27 | 38.26976
|  | 734 | 400 | 0 | 160 | 14 | 651 | 1209 | 90 | 27 | 40.05784
|  | 735 | 400 | 0 | 160 | 14 | 651 | 1209 | 90 | 27 | 41.68471
|  | 736 | 400 | 0 | 160 | 14 | 651 | 1209 | 90 | 27 | 45.09965
36 | Fang et al., 2018 | 737 | 400 | 0 | 160 | 10 | 644 | 1197 | 3 | 27 | 4.81508
|  | 738 | 400 | 0 | 160 | 10 | 646 | 1200 | 3 | 27 | 9.25923
|  | 739 | 400 | 0 | 160 | 10 | 648 | 1203 | 3 | 27 | 12.41692
|  | 740 | 400 | 0 | 160 | 10 | 650 | 1207 | 3 | 27 | 15.43816
|  | 741 | 400 | 0 | 160 | 10 | 652 | 1210 | 3 | 27 | 17.48481
|  | 742 | 400 | 0 | 160 | 10 | 644 | 1197 | 7 | 27 | 11.79318
|  | 743 | 400 | 0 | 160 | 10 | 646 | 1200 | 7 | 27 | 15.75003
|  | 744 | 400 | 0 | 160 | 10 | 648 | 1203 | 7 | 27 | 26.35362
|  | 745 | 400 | 0 | 160 | 10 | 650 | 1207 | 7 | 27 | 31.10964
|  | 746 | 400 | 0 | 160 | 10 | 652 | 1210 | 7 | 27 | 36.17753
|  | 747 | 400 | 0 | 160 | 10 | 644 | 1197 | 14 | 27 | 17.32888
|  | 748 | 400 | 0 | 160 | 10 | 646 | 1200 | 14 | 27 | 22.5527
|  | 749 | 400 | 0 | 160 | 10 | 648 | 1203 | 14 | 27 | 31.10964
|  | 750 | 400 | 0 | 160 | 10 | 650 | 1207 | 14 | 27 | 37.75637
|  | 751 | 400 | 0 | 160 | 10 | 652 | 1210 | 14 | 27 | 48.04809
|  | 752 | 400 | 0 | 160 | 10 | 644 | 1197 | 28 | 27 | 21.61709
|  | 753 | 400 | 0 | 160 | 10 | 646 | 1200 | 28 | 27 | 29.0435
|  | 754 | 400 | 0 | 160 | 10 | 648 | 1203 | 28 | 27 | 41.71322
|  | 755 | 400 | 0 | 160 | 10 | 650 | 1207 | 28 | 27 | 46.78111
|  | 756 | 400 | 0 | 160 | 10 | 652 | 1210 | 28 | 27 | 56.44909
|  | 757 | 400 | 0 | 160 | 10 | 644 | 1197 | 56 | 27 | 23.66374
|  | 758 | 400 | 0 | 160 | 10 | 646 | 1200 | 56 | 27 | 31.10964
|  | 759 | 400 | 0 | 160 | 10 | 648 | 1203 | 56 | 27 | 46.78111
|  | 760 | 400 | 0 | 160 | 10 | 650 | 1207 | 56 | 27 | 50.4261
|  | 761 | 400 | 0 | 160 | 10 | 652 | 1210 | 56 | 27 | 61.82885
|  | 762 | 400 | 0 | 160 | 12 | 646 | 1200 | 3 | 27 | 8.01745
|  | 763 | 400 | 0 | 160 | 12 | 648 | 1203 | 3 | 27 | 13.62337
|  | 764 | 400 | 0 | 160 | 12 | 658 | 1222 | 3 | 27 | 21.25365
|  | 765 | 400 | 0 | 160 | 12 | 646 | 1200 | 7 | 27 | 18.65831
|  | 766 | 400 | 0 | 160 | 12 | 648 | 1203 | 7 | 27 | 26.72115
|  | 767 | 400 | 0 | 160 | 12 | 658 | 1222 | 7 | 27 | 38.08871
|  | 768 | 400 | 0 | 160 | 12 | 646 | 1200 | 14 | 27 | 25.12934
|  | 769 | 400 | 0 | 160 | 12 | 648 | 1203 | 14 | 27 | 37.65615
|  | 770 | 400 | 0 | 160 | 12 | 658 | 1222 | 14 | 27 | 45.56327
|  | 771 | 400 | 0 | 160 | 12 | 646 | 1200 | 28 | 27 | 33.62473
|  | 772 | 400 | 0 | 160 | 12 | 648 | 1203 | 28 | 27 | 44.55974
|  | 773 | 400 | 0 | 160 | 12 | 658 | 1222 | 28 | 27 | 56.49827
|  | 774 | 400 | 0 | 160 | 12 | 646 | 1200 | 3 | 27 | 6.12408
|  | 775 | 400 | 0 | 160 | 12 | 648 | 1203 | 3 | 27 | 9.93618
|  | 776 | 400 | 0 | 160 | 12 | 658 | 1222 | 3 | 27 | 17.17472
|  | 777 | 400 | 0 | 140 | 10 | 651 | 1209 | 7 | 27 | 18.27237
|  | 778 | 400 | 0 | 140 | 10 | 661 | 1227 | 7 | 27 | 26.46023
|  | 779 | 400 | 0 | 140 | 10 | 671 | 1246 | 7 | 27 | 33.01645
|  | 780 | 400 | 0 | 140 | 10 | 651 | 1209 | 14 | 27 | 25.77791
|  | 781 | 400 | 0 | 140 | 10 | 661 | 1227 | 14 | 27 | 34.09927
|  | 782 | 400 | 0 | 140 | 10 | 671 | 1246 | 14 | 27 | 40.92249
|  | 783 | 400 | 0 | 140 | 10 | 651 | 1209 | 28 | 27 | 29.32302
|  | 784 | 400 | 0 | 140 | 10 | 661 | 1227 | 28 | 27 | 40.92249
|  | 785 | 400 | 0 | 140 | 10 | 671 | 1246 | 28 | 27 | 48.02753
|  | 786 | 400 | 0 | 160 | 10 | 637 | 1184 | 3 | 27 | 1.53687
|  | 787 | 400 | 0 | 160 | 10 | 659 | 1223 | 3 | 27 | 15.95287
|  | 788 | 400 | 0 | 160 | 10 | 637 | 1184 | 7 | 27 | 14.35716
|  | 789 | 400 | 0 | 160 | 10 | 659 | 1223 | 7 | 27 | 28.24126
|  | 790 | 400 | 0 | 160 | 10 | 637 | 1184 | 14 | 27 | 20.97188
|  | 791 | 400 | 0 | 160 | 10 | 659 | 1223 | 14 | 27 | 35.2515
|  | 792 | 400 | 0 | 160 | 10 | 637 | 1184 | 28 | 27 | 27.84574
|  | 793 | 400 | 0 | 160 | 10 | 659 | 1223 | 28 | 27 | 43.31192
37 | Okoye., et al., 2015 | 794 | 400 | 0 | 158 | 14 | 554 | 1293 | 3 | 27 | 46.5
|  | 795 | 400 | 0 | 158 | 14 | 554 | 1293 | 3 | 27 | 22.9
|  | 796 | 400 | 0 | 158 | 14 | 554 | 1293 | 3 | 27 | 46.5
|  | 797 | 400 | 0 | 158 | 14 | 554 | 1293 | 3 | 27 | 110
|  | 798 | 400 | 0 | 158 | 14 | 554 | 1293 | 7 | 27 | 2.9
|  | 799 | 400 | 0 | 158 | 14 | 554 | 1293 | 7 | 27 | 26.6
|  | 800 | 400 | 0 | 158 | 14 | 554 | 1293 | 7 | 27 | 40.6
|  | 801 | 400 | 0 | 158 | 14 | 554 | 1293 | 7 | 27 | 26.3
|  | 802 | 400 | 0 | 158 | 14 | 554 | 1293 | 7 | 27 | 82.9
|  | 803 | 400 | 0 | 158 | 14 | 554 | 1293 | 14 | 27 | 14.6
|  | 804 | 400 | 0 | 158 | 14 | 554 | 1293 | 14 | 27 | 26.4
|  | 805 | 400 | 0 | 158 | 14 | 554 | 1293 | 14 | 27 | 39.9
|  | 806 | 400 | 0 | 158 | 14 | 554 | 1293 | 14 | 27 | 27.3
|  | 807 | 400 | 0 | 158 | 14 | 554 | 1293 | 14 | 27 | 90.5
|  | 808 | 400 | 0 | 158 | 14 | 554 | 1293 | 21 | 27 | 5.9
|  | 809 | 400 | 0 | 158 | 14 | 554 | 1293 | 21 | 27 | 19.6
|  | 810 | 400 | 0 | 158 | 14 | 554 | 1293 | 21 | 27 | 32.3
|  | 811 | 400 | 0 | 158 | 14 | 554 | 1293 | 21 | 27 | 23.8
|  | 812 | 400 | 0 | 158 | 14 | 554 | 1293 | 21 | 27 | 79.9
|  | 813 | 400 | 0 | 158 | 14 | 554 | 1293 | 28 | 27 | 1.5
|  | 814 | 400 | 0 | 158 | 14 | 554 | 1293 | 28 | 27 | 9.3
|  | 815 | 400 | 0 | 158 | 14 | 554 | 1293 | 28 | 27 | 12.4
|  | 816 | 400 | 0 | 158 | 14 | 554 | 1293 | 28 | 27 | 51.2
38 | Waqas et al., 2021 | 817 | 400 | 0 | 160 | 10 | 640 | 1201 | 3 | 27 | 5
|  | 818 | 400 | 0 | 160 | 10 | 643 | 1206 | 3 | 27 | 11
|  | 819 | 400 | 0 | 160 | 10 | 646 | 1212 | 3 | 27 | 15
|  | 820 | 400 | 0 | 160 | 10 | 652 | 1220 | 3 | 27 | 20
|  | 821 | 400 | 0 | 213 | 12 | 643 | 1206 | 3 | 27 | 15
|  | 822 | 400 | 0 | 213 | 12 | 646 | 1212 | 3 | 27 | 20
|  | 823 | 400 | 0 | 213 | 14 | 644 | 1208 | 3 | 27 | 18
|  | 824 | 400 | 0 | 213 | 14 | 647 | 1214 | 3 | 27 | 24
|  | 825 | 400 | 0 | 193 | 10 | 644 | 1205 | 3 | 27 | 9
|  | 826 | 400 | 0 | 193 | 10 | 646 | 1212 | 3 | 27 | 14
|  | 827 | 400 | 0 | 193 | 10 | 649 | 1219 | 3 | 27 | 19
|  | 828 | 400 | 0 | 193 | 10 | 655 | 1225 | 3 | 27 | 24
|  | 829 | 400 | 0 | 206 | 10 | 644 | 1208 | 3 | 27 | 13
|  | 830 | 400 | 0 | 206 | 10 | 648 | 1215 | 3 | 27 | 18
|  | 831 | 400 | 0 | 200 | 10 | 645 | 1209 | 3 | 27 | 10
|  | 832 | 400 | 0 | 200 | 10 | 650 | 1218 | 3 | 27 | 14
|  | 833 | 400 | 12 | 193 | 10 | 644 | 1206 | 3 | 27 | 5
|  | 834 | 400 | 12 | 193 | 10 | 646 | 1210 | 3 | 27 | 11
|  | 835 | 400 | 12 | 193 | 10 | 649 | 1216 | 3 | 27 | 17
|  | 836 | 400 | 12 | 193 | 10 | 655 | 1225 | 3 | 27 | 22
|  | 837 | 400 | 0 | 160 | 10 | 640 | 1201 | 7 | 27 | 12
|  | 838 | 400 | 0 | 160 | 10 | 643 | 1206 | 7 | 27 | 22
|  | 839 | 400 | 0 | 160 | 10 | 646 | 1212 | 7 | 27 | 32
|  | 840 | 400 | 0 | 160 | 10 | 652 | 1220 | 7 | 27 | 42
|  | 841 | 400 | 0 | 213 | 12 | 643 | 1206 | 7 | 27 | 29
|  | 842 | 400 | 0 | 213 | 12 | 646 | 1212 | 7 | 27 | 38
|  | 843 | 400 | 0 | 213 | 14 | 644 | 1208 | 7 | 27 | 33
|  | 844 | 400 | 0 | 213 | 14 | 647 | 1214 | 7 | 27 | 43
|  | 845 | 400 | 0 | 193 | 10 | 644 | 1205 | 7 | 27 | 17
|  | 846 | 400 | 0 | 193 | 10 | 646 | 1212 | 7 | 27 | 27
|  | 847 | 400 | 0 | 193 | 10 | 649 | 1219 | 7 | 27 | 38
|  | 848 | 400 | 0 | 193 | 10 | 655 | 1225 | 7 | 27 | 46
|  | 849 | 400 | 0 | 206 | 10 | 644 | 1208 | 7 | 27 | 26
|  | 850 | 400 | 0 | 206 | 10 | 648 | 1215 | 7 | 27 | 38
|  | 851 | 400 | 0 | 200 | 10 | 645 | 1209 | 7 | 27 | 21
|  | 852 | 400 | 0 | 200 | 10 | 650 | 1218 | 7 | 27 | 30
|  | 853 | 400 | 12 | 193 | 10 | 644 | 1206 | 7 | 27 | 10
|  | 854 | 400 | 12 | 193 | 10 | 646 | 1210 | 7 | 27 | 21
|  | 855 | 400 | 12 | 193 | 10 | 649 | 1216 | 7 | 27 | 32
|  | 856 | 400 | 12 | 193 | 10 | 655 | 1225 | 7 | 27 | 41
|  | 857 | 400 | 0 | 160 | 10 | 640 | 1201 | 14 | 27 | 16
|  | 858 | 400 | 0 | 160 | 10 | 643 | 1206 | 14 | 27 | 32
|  | 859 | 400 | 0 | 160 | 10 | 646 | 1212 | 14 | 27 | 45
|  | 860 | 400 | 0 | 160 | 10 | 652 | 1220 | 14 | 27 | 55
|  | 861 | 400 | 0 | 213 | 12 | 643 | 1206 | 14 | 27 | 40
|  | 862 | 400 | 0 | 213 | 12 | 646 | 1212 | 14 | 27 | 54
|  | 863 | 400 | 0 | 213 | 14 | 644 | 1208 | 14 | 27 | 44
|  | 864 | 400 | 0 | 213 | 14 | 647 | 1214 | 14 | 27 | 57
|  | 865 | 400 | 0 | 193 | 10 | 644 | 1205 | 14 | 27 | 22
|  | 866 | 400 | 0 | 193 | 10 | 646 | 1212 | 14 | 27 | 38
|  | 867 | 400 | 0 | 193 | 10 | 649 | 1219 | 14 | 27 | 51
|  | 868 | 400 | 0 | 193 | 10 | 655 | 1225 | 14 | 27 | 60
|  | 869 | 400 | 0 | 206 | 10 | 644 | 1208 | 14 | 27 | 37
|  | 870 | 400 | 0 | 206 | 10 | 648 | 1215 | 14 | 27 | 52
|  | 871 | 400 | 0 | 200 | 10 | 645 | 1209 | 14 | 27 | 30
|  | 872 | 400 | 0 | 200 | 10 | 650 | 1218 | 14 | 27 | 42
|  | 873 | 400 | 12 | 193 | 10 | 644 | 1206 | 14 | 27 | 14
|  | 874 | 400 | 12 | 193 | 10 | 646 | 1210 | 14 | 27 | 30
|  | 875 | 400 | 12 | 193 | 10 | 649 | 1216 | 14 | 27 | 43
|  | 876 | 400 | 12 | 193 | 10 | 655 | 1225 | 14 | 27 | 54
|  | 877 | 400 | 0 | 160 | 10 | 640 | 1201 | 28 | 27 | 20
|  | 878 | 400 | 0 | 160 | 10 | 643 | 1206 | 28 | 27 | 40
|  | 879 | 400 | 0 | 160 | 10 | 646 | 1212 | 28 | 27 | 54
|  | 880 | 400 | 0 | 160 | 10 | 652 | 1220 | 28 | 27 | 61
|  | 881 | 400 | 0 | 213 | 12 | 643 | 1206 | 28 | 27 | 48
|  | 882 | 400 | 0 | 213 | 12 | 646 | 1212 | 28 | 27 | 63
|  | 883 | 400 | 0 | 213 | 14 | 644 | 1208 | 28 | 27 | 53
|  | 884 | 400 | 0 | 213 | 14 | 647 | 1214 | 28 | 27 | 61
|  | 885 | 400 | 0 | 193 | 10 | 644 | 1205 | 28 | 27 | 26
|  | 886 | 400 | 0 | 193 | 10 | 646 | 1212 | 28 | 27 | 46
|  | 887 | 400 | 0 | 193 | 10 | 649 | 1219 | 28 | 27 | 59
|  | 888 | 400 | 0 | 193 | 10 | 655 | 1225 | 28 | 27 | 69
|  | 889 | 400 | 0 | 206 | 10 | 644 | 1208 | 28 | 27 | 46
|  | 890 | 400 | 0 | 206 | 10 | 648 | 1215 | 28 | 27 | 63
|  | 891 | 400 | 0 | 200 | 10 | 645 | 1209 | 28 | 27 | 37
|  | 892 | 400 | 0 | 200 | 10 | 650 | 1218 | 28 | 27 | 49
|  | 893 | 400 | 12 | 193 | 10 | 644 | 1206 | 28 | 27 | 17
|  | 894 | 400 | 12 | 193 | 10 | 646 | 1210 | 28 | 27 | 36
|  | 895 | 400 | 12 | 193 | 10 | 649 | 1216 | 28 | 27 | 51
|  | 896 | 400 | 12 | 193 | 10 | 655 | 1225 | 28 | 27 | 63
|  | 897 | 400 | 0 | 160 | 10 | 640 | 1201 | 56 | 27 | 23
|  | 898 | 400 | 0 | 160 | 10 | 643 | 1206 | 56 | 27 | 43
|  | 899 | 400 | 0 | 160 | 10 | 646 | 1212 | 56 | 27 | 58
|  | 900 | 400 | 0 | 160 | 10 | 652 | 1220 | 56 | 27 | 64
|  | 901 | 400 | 0 | 213 | 12 | 643 | 1206 | 56 | 27 | 52
|  | 902 | 400 | 0 | 213 | 12 | 646 | 1212 | 56 | 27 | 67
|  | 903 | 400 | 0 | 213 | 14 | 644 | 1208 | 56 | 27 | 58
|  | 904 | 400 | 0 | 213 | 14 | 647 | 1214 | 56 | 27 | 66
|  | 905 | 400 | 0 | 193 | 10 | 644 | 1205 | 56 | 27 | 28
|  | 906 | 400 | 0 | 193 | 10 | 646 | 1212 | 56 | 27 | 49
|  | 907 | 400 | 0 | 193 | 10 | 649 | 1219 | 56 | 27 | 64
|  | 908 | 400 | 0 | 193 | 10 | 655 | 1225 | 56 | 27 | 74
|  | 909 | 400 | 0 | 206 | 10 | 644 | 1208 | 56 | 27 | 49
|  | 910 | 400 | 0 | 206 | 10 | 648 | 1215 | 56 | 27 | 68
|  | 911 | 400 | 0 | 200 | 10 | 645 | 1209 | 56 | 27 | 41
|  | 912 | 400 | 0 | 200 | 10 | 650 | 1218 | 56 | 27 | 54
|  | 913 | 400 | 12 | 193 | 10 | 644 | 1206 | 56 | 27 | 19
|  | 914 | 400 | 12 | 193 | 10 | 646 | 1210 | 56 | 27 | 39
|  | 915 | 400 | 12 | 193 | 10 | 649 | 1216 | 56 | 27 | 56
|  | 916 | 400 | 12 | 193 | 10 | 655 | 1225 | 56 | 27 | 67
|  | 917 | 400 | 0 | 160 | 10 | 640 | 1201 | 90 | 27 | 25
|  | 918 | 400 | 0 | 160 | 10 | 643 | 1206 | 90 | 27 | 45
|  | 919 | 400 | 0 | 160 | 10 | 646 | 1212 | 90 | 27 | 62
|  | 920 | 400 | 0 | 160 | 10 | 652 | 1220 | 90 | 27 | 69
|  | 921 | 400 | 0 | 213 | 12 | 643 | 1206 | 90 | 27 | 54
|  | 922 | 400 | 0 | 213 | 12 | 646 | 1212 | 90 | 27 | 69
|  | 923 | 400 | 0 | 213 | 14 | 644 | 1208 | 90 | 27 | 59
|  | 924 | 400 | 0 | 213 | 14 | 647 | 1214 | 90 | 27 | 69
|  | 925 | 400 | 0 | 193 | 10 | 644 | 1205 | 90 | 27 | 29
|  | 926 | 400 | 0 | 193 | 10 | 646 | 1212 | 90 | 27 | 50
|  | 927 | 400 | 0 | 193 | 10 | 649 | 1219 | 90 | 27 | 67
|  | 928 | 400 | 0 | 193 | 10 | 655 | 1225 | 90 | 27 | 76
|  | 929 | 400 | 0 | 206 | 10 | 644 | 1208 | 90 | 27 | 50
|  | 930 | 400 | 0 | 206 | 10 | 648 | 1215 | 90 | 27 | 70
|  | 931 | 400 | 0 | 200 | 10 | 645 | 1209 | 90 | 27 | 42
|  | 932 | 400 | 0 | 200 | 10 | 650 | 1218 | 90 | 27 | 55
|  | 933 | 400 | 12 | 193 | 10 | 644 | 1206 | 90 | 27 | 20
|  | 934 | 400 | 12 | 193 | 10 | 646 | 1210 | 90 | 27 | 41
|  | 935 | 400 | 12 | 193 | 10 | 649 | 1216 | 90 | 27 | 59
|  | 936 | 400 | 12 | 193 | 10 | 655 | 1225 | 90 | 27 | 69
39 | Zhang et al., 2020 | 937 | 460 | 0 | 200 | 8 | 539 | 1201 | 28 | 20 | 35.2
|  | 938 | 460 | 0 | 200 | 8 | 539 | 1201 | 28 | 20 | 39.4
|  | 939 | 460 | 0 | 200 | 14 | 539 | 1201 | 28 | 20 | 43.2
|  | 940 | 460 | 0 | 200 | 14 | 539 | 1201 | 28 | 20 | 72.8
40 | Reddy et al., 2018 | 941 | 500 | 12.21 | 200 | 14 | 628 | 1007 | 28 | 27 | 66.23
|  | 942 | 400 | 12.21 | 200 | 14 | 680 | 1091 | 28 | 27 | 56.42
|  | 943 | 333 | 12.21 | 200 | 14 | 704 | 1129 | 28 | 27 | 49.58
|  | 944 | 286 | 12.21 | 200 | 14 | 726 | 1217 | 28 | 27 | 39.6
|  | 945 | 250 | 12.21 | 200 | 14 | 742 | 1190 | 28 | 27 | 32.73
|  | 946 | 500 | 12.21 | 200 | 14 | 628 | 1007 | 56 | 27 | 67.82
|  | 947 | 400 | 12.21 | 200 | 14 | 680 | 1091 | 56 | 27 | 58.4
|  | 948 | 333 | 12.21 | 200 | 14 | 704 | 1129 | 56 | 27 | 51.66
|  | 949 | 286 | 12.21 | 200 | 14 | 726 | 1217 | 56 | 27 | 41.65
|  | 950 | 250 | 12.21 | 200 | 14 | 742 | 1190 | 56 | 27 | 34.82
41 | Sravanathi et al., 2020 | 951 | 414 | 41.4 | 186 | 8 | 660 | 1136 | 3 | 27 | 28.05744
|  | 952 | 414 | 41.4 | 186 | 10 | 660 | 1136 | 3 | 27 | 31.80063
|  | 953 | 414 | 41.4 | 186 | 12 | 660 | 1136 | 3 | 27 | 32.70807
|  | 954 | 414 | 41.4 | 186 | 14 | 660 | 1136 | 3 | 27 | 36.90498
|  | 955 | 414 | 41.4 | 186 | 16 | 660 | 1136 | 3 | 27 | 40.59146
|  | 956 | 414 | 41.4 | 186 | 8 | 660 | 1136 | 7 | 27 | 34.57967
|  | 957 | 414 | 41.4 | 186 | 10 | 660 | 1136 | 7 | 27 | 36.90498
|  | 958 | 414 | 41.4 | 186 | 12 | 660 | 1136 | 7 | 27 | 38.26614
|  | 959 | 414 | 41.4 | 186 | 14 | 660 | 1136 | 7 | 27 | 40.59146
|  | 960 | 414 | 41.4 | 186 | 16 | 660 | 1136 | 7 | 27 | 42.00933
|  | 961 | 414 | 41.4 | 186 | 8 | 660 | 1136 | 14 | 27 | 58.68354
|  | 962 | 414 | 41.4 | 186 | 10 | 660 | 1136 | 14 | 27 | 62.88045
|  | 963 | 414 | 41.4 | 186 | 12 | 660 | 1136 | 14 | 27 | 63.33417
|  | 964 | 414 | 41.4 | 186 | 14 | 660 | 1136 | 14 | 27 | 66.56693
|  | 965 | 414 | 41.4 | 186 | 16 | 660 | 1136 | 14 | 27 | 69.34596
|  | 966 | 414 | 41.4 | 186 | 8 | 660 | 1136 | 28 | 27 | 61.00886
|  | 967 | 414 | 41.4 | 186 | 10 | 660 | 1136 | 28 | 27 | 64.24161
|  | 968 | 414 | 41.4 | 186 | 12 | 660 | 1136 | 28 | 27 | 66.11321
|  | 969 | 414 | 41.4 | 186 | 14 | 660 | 1136 | 28 | 27 | 68.89224
|  | 970 | 414 | 41.4 | 186 | 16 | 660 | 1136 | 28 | 27 | 71.67128
|  | 971 | 414 | 41.4 | 186 | 8 | 660 | 1136 | 56 | 27 | 69.8564
|  | 972 | 414 | 41.4 | 186 | 10 | 660 | 1136 | 56 | 27 | 74.96075
|  | 973 | 414 | 41.4 | 186 | 12 | 660 | 1136 | 56 | 27 | 79.10094
|  | 974 | 414 | 41.4 | 186 | 14 | 660 | 1136 | 56 | 27 | 81.42626
|  | 975 | 414 | 41.4 | 186 | 16 | 660 | 1136 | 56 | 27 | 82.39041
|  | 976 | 414 | 41.4 | 186 | 8 | 660 | 1136 | 90 | 27 | 76.32191
|  | 977 | 414 | 41.4 | 186 | 10 | 660 | 1136 | 90 | 27 | 79.10094
|  | 978 | 414 | 41.4 | 186 | 12 | 660 | 1136 | 90 | 27 | 80.97254
|  | 979 | 414 | 41.4 | 186 | 14 | 660 | 1136 | 90 | 27 | 83.75157
|  | 980 | 414 | 41.4 | 186 | 16 | 660 | 1136 | 90 | 27 | 86.07689
42 | Zhao et al., 2021 | 981 | 400 | 56.5 | 160 | 10 | 651 | 1209 | 3 | 27 | 10.1
|  | 982 | 400 | 56.5 | 160 | 10 | 651 | 1209 | 3 | 27 | 17.7
|  | 983 | 400 | 56.5 | 160 | 10 | 651 | 1209 | 3 | 27 | 27.8
|  | 984 | 400 | 56.5 | 160 | 10 | 651 | 1209 | 7 | 27 | 13.5
|  | 985 | 400 | 56.5 | 160 | 10 | 651 | 1209 | 7 | 27 | 25.6
|  | 986 | 400 | 56.5 | 160 | 10 | 651 | 1209 | 7 | 27 | 35
|  | 987 | 400 | 56.5 | 160 | 10 | 651 | 1209 | 28 | 27 | 31.9
|  | 988 | 400 | 56.5 | 160 | 10 | 651 | 1209 | 28 | 27 | 40.4
|  | 989 | 400 | 56.5 | 160 | 10 | 651 | 1209 | 28 | 27 | 48
|  | 990 | 400 | 56.5 | 160 | 10 | 651 | 1209 | 56 | 27 | 37
|  | 991 | 400 | 56.5 | 160 | 10 | 651 | 1209 | 56 | 27 | 48.2
|  | 992 | 400 | 56.5 | 160 | 10 | 651 | 1209 | 56 | 27 | 58.8
43 | Chiranjeevi et al., 2021 | 993 | 405 | 0 | 168.5 | 8 | 615 | 1220 | 7 | 27 | 33.29095
|  | 994 | 405 | 0 | 168.5 | 8 | 615 | 1220 | 7 | 27 | 34.82023
|  | 995 | 405 | 0 | 168.5 | 8 | 615 | 1220 | 7 | 27 | 35.15667
|  | 996 | 405 | 0 | 168.5 | 8 | 615 | 1220 | 7 | 27 | 36.85417
|  | 997 | 405 | 0 | 168.5 | 8 | 615 | 1220 | 7 | 27 | 38.047
|  | 998 | 405 | 0 | 168.5 | 8 | 615 | 1220 | 7 | 27 | 39.05632
|  | 999 | 405 | 0 | 168.5 | 8 | 615 | 1220 | 7 | 27 | 38.55166
|  | 1000 | 405 | 0 | 168.5 | 8 | 615 | 1220 | 28 | 27 | 45.15813
|  | 1001 | 405 | 0 | 168.5 | 8 | 615 | 1220 | 28 | 27 | 46.01453
|  | 1002 | 405 | 0 | 168.5 | 8 | 615 | 1220 | 28 | 27 | 46.68741
|  | 1003 | 405 | 0 | 168.5 | 8 | 615 | 1220 | 28 | 27 | 47.86495
|  | 1004 | 405 | 0 | 168.5 | 8 | 615 | 1220 | 28 | 27 | 48.72134
|  | 1005 | 405 | 0 | 168.5 | 8 | 615 | 1220 | 28 | 27 | 50.25062
|  | 1006 | 405 | 0 | 168.5 | 8 | 615 | 1220 | 28 | 27 | 49.56245
|  | 1007 | 405 | 0 | 168.5 | 8 | 615 | 1220 | 90 | 27 | 48.72134
|  | 1008 | 405 | 0 | 168.5 | 8 | 615 | 1220 | 90 | 27 | 50.06711
|  | 1009 | 405 | 0 | 168.5 | 8 | 615 | 1220 | 90 | 27 | 51.09172
|  | 1010 | 405 | 0 | 168.5 | 8 | 615 | 1220 | 90 | 27 | 51.93282
|  | 1011 | 405 | 0 | 168.5 | 8 | 615 | 1220 | 90 | 27 | 53.29388
|  | 1012 | 405 | 0 | 168.5 | 8 | 615 | 1220 | 90 | 27 | 54.99137
|  | 1013 | 405 | 0 | 168.5 | 8 | 615 | 1220 | 90 | 27 | 53.29388
44 | Jindal et al., 2020 | 1014 | 350 | 38 | 133 | 16 | 575 | 1343 | 3 | 27 | 3.1952
|  | 1015 | 367.5 | 38 | 133 | 16 | 575 | 1343 | 3 | 27 | 5.25642
|  | 1016 | 385 | 38 | 133 | 16 | 575 | 1343 | 3 | 27 | 7.34476
|  | 1017 | 370 | 33.5 | 155.4 | 16 | 565 | 1310 | 3 | 27 | 6.42264
|  | 1018 | 398.5 | 33.5 | 155.4 | 16 | 565 | 1310 | 3 | 27 | 8.70083
|  | 1019 | 407 | 33.5 | 155.4 | 16 | 565 | 1310 | 3 | 27 | 11.92827
|  | 1020 | 400 | 29 | 184.03 | 16 | 540 | 1265 | 3 | 27 | 8.23977
|  | 1021 | 420 | 29 | 184.03 | 16 | 540 | 1265 | 3 | 27 | 12.38933
|  | 1022 | 440 | 29 | 184.25 | 16 | 540 | 1265 | 3 | 27 | 16.2948
|  | 1023 | 350 | 38 | 133 | 16 | 575 | 1343 | 7 | 27 | 11.00614
|  | 1024 | 367.5 | 38 | 133 | 16 | 575 | 1343 | 7 | 27 | 13.06736
|  | 1025 | 380 | 38 | 133 | 16 | 575 | 1343 | 7 | 27 | 11.4672
|  | 1026 | 370 | 33.5 | 155.4 | 16 | 565 | 1310 | 7 | 27 | 20.41725
|  | 1027 | 388.5 | 33.5 | 155.4 | 16 | 565 | 1310 | 7 | 27 | 24.78378
|  | 1028 | 407 | 33.5 | 155.4 | 16 | 565 | 1310 | 7 | 27 | 16.51177
|  | 1029 | 400 | 29 | 184.03 | 16 | 540 | 1265 | 7 | 27 | 24.53969
|  | 1030 | 420 | 29 | 184.03 | 16 | 540 | 1265 | 7 | 27 | 36.01201
|  | 1031 | 440 | 29 | 184.25 | 16 | 540 | 1265 | 7 | 27 | 15.12858
|  | 1032 | 350 | 38 | 133 | 16 | 575 | 1343 | 28 | 27 | 17.18981
|  | 1033 | 367.5 | 38 | 133 | 16 | 575 | 1343 | 28 | 27 | 22.23437
|  | 1034 | 385 | 38 | 133 | 16 | 575 | 1343 | 28 | 27 | 18.11193
|  | 1035 | 370 | 33.5 | 155.4 | 16 | 565 | 1310 | 28 | 27 | 23.86165
|  | 1036 | 388.5 | 33.5 | 155.4 | 16 | 565 | 1310 | 28 | 27 | 26.38394
|  | 1037 | 407 | 33.5 | 155.4 | 16 | 565 | 1310 | 28 | 27 | 27.52303
|  | 1038 | 400 | 29 | 184.03 | 16 | 540 | 1265 | 28 | 27 | 29.4
|  | 1039 | 420 | 29 | 184.03 | 16 | 540 | 1265 | 28 | 27 | 34.41185
|  | 1040 | 440 | 29 | 184.25 | 16 | 540 | 1265 | 28 | 27 | 50.00662
45 | Sastry et al., 2020 | 1041 | 356.12 | 0 | 195.85 | 10 | 554.4 | 1293.6 | 7 | 60 | 29.92
|  | 1042 | 356.12 | 0 | 195.86 | 10 | 554.4 | 1293.6 | 7 | 60 | 23.44
|  | 1043 | 356.12 | 0 | 195.86 | 10 | 554.4 | 1293.6 | 7 | 60 | 27.7
|  | 1044 | 356.12 | 0 | 195.85 | 10 | 554.4 | 1293.6 | 7 | 60 | 29.32
|  | 1045 | 356.12 | 0 | 195.86 | 10 | 554.4 | 1293.6 | 7 | 60 | 28.73
|  | 1046 | 359.68 | 0 | 195.86 | 10 | 554.4 | 1293.6 | 7 | 60 | 37.77
|  | 1047 | 363.24 | 0 | 195.86 | 10 | 554.4 | 1293.6 | 7 | 60 | 38.96
|  | 1048 | 366.8 | 0 | 195.86 | 10 | 554.4 | 1293.6 | 7 | 60 | 43.4
|  | 1049 | 370.36 | 0 | 195.86 | 10 | 554.4 | 1293.6 | 7 | 60 | 44
|  | 1050 | 373.92 | 0 | 195.86 | 10 | 554.4 | 1293.6 | 7 | 60 | 46.66
|  | 1051 | 356.12 | 0 | 195.85 | 10 | 554.4 | 1293.6 | 28 | 60 | 34.51
|  | 1052 | 359.68 | 0 | 195.86 | 10 | 554.4 | 1293.6 | 28 | 60 | 40.88
|  | 1053 | 363.24 | 0 | 195.86 | 10 | 554.4 | 1293.6 | 28 | 60 | 43.11
|  | 1054 | 366.8 | 0 | 195.86 | 10 | 554.4 | 1293.6 | 28 | 60 | 46.37
|  | 1055 | 370.36 | 0 | 195.86 | 10 | 554.4 | 1293.6 | 28 | 60 | 50.63
|  | 1056 | 373.92 | 0 | 195.86 | 10 | 554.4 | 1293.6 | 28 | 60 | 54.59
46 | Kusbiantoro et al., 2012 | 1057 | 350 | 35 | 144 | 8 | 645 | 1200 | 3 | 35 | 7.00019
|  | 1058 | 350 | 35 | 144 | 8 | 645 | 1200 | 3 | 55 | 33.34427
|  | 1059 | 350 | 35 | 144 | 8 | 645 | 1200 | 3 | 65 | 42.94753
|  | 1060 | 350 | 35 | 144 | 8 | 645 | 1200 | 3 | 35 | 8.75418
|  | 1061 | 350 | 35 | 144 | 8 | 645 | 1200 | 3 | 55 | 18.061
|  | 1062 | 350 | 35 | 144 | 8 | 645 | 1200 | 3 | 65 | 54.20687
|  | 1063 | 350 | 35 | 144 | 8 | 645 | 1200 | 3 | 35 | 9.57367
|  | 1064 | 350 | 35 | 144 | 8 | 645 | 1200 | 3 | 55 | 24.0989
|  | 1065 | 350 | 35 | 144 | 8 | 645 | 1200 | 3 | 65 | 43.76031
|  | 1066 | 350 | 35 | 144 | 8 | 645 | 1200 | 7 | 35 | 13.22933
|  | 1067 | 350 | 35 | 144 | 8 | 645 | 1200 | 7 | 55 | 41.81201
|  | 1068 | 350 | 35 | 144 | 8 | 645 | 1200 | 7 | 65 | 43.82351
|  | 1069 | 350 | 35 | 144 | 8 | 645 | 1200 | 7 | 35 | 12.22785
|  | 1070 | 350 | 35 | 144 | 8 | 645 | 1200 | 7 | 55 | 26.51579
|  | 1071 | 350 | 35 | 144 | 8 | 645 | 1200 | 7 | 65 | 54.5018
|  | 1072 | 350 | 35 | 144 | 8 | 645 | 1200 | 7 | 35 | 10.78411
|  | 1073 | 350 | 35 | 144 | 8 | 645 | 1200 | 7 | 55 | 31.65595
|  | 1074 | 350 | 35 | 144 | 8 | 645 | 1200 | 7 | 65 | 46.18119
|  | 1075 | 350 | 35 | 144 | 8 | 645 | 1200 | 28 | 35 | 19.16648
|  | 1076 | 350 | 35 | 144 | 8 | 645 | 1200 | 28 | 55 | 48.04
|  | 1077 | 350 | 35 | 144 | 8 | 645 | 1200 | 28 | 65 | 50.31
|  | 1078 | 350 | 35 | 144 | 8 | 645 | 1200 | 28 | 35 | 17.76607
|  | 1079 | 350 | 35 | 144 | 8 | 645 | 1200 | 28 | 55 | 33.79084
|  | 1080 | 350 | 35 | 144 | 8 | 645 | 1200 | 28 | 65 | 56.82851
|  | 1081 | 350 | 35 | 144 | 8 | 645 | 1200 | 28 | 35 | 17.13072
|  | 1082 | 350 | 35 | 144 | 8 | 645 | 1200 | 28 | 55 | 40.75058
|  | 1083 | 350 | 35 | 144 | 8 | 645 | 1200 | 28 | 65 | 59.49598
|  | 1084 | 350 | 35 | 144 | 8 | 645 | 1200 | 56 | 35 | 21.14553
|  | 1085 | 350 | 35 | 144 | 8 | 645 | 1200 | 56 | 55 | 50.60419
|  | 1086 | 350 | 35 | 144 | 8 | 645 | 1200 | 56 | 65 | 55.14627
|  | 1087 | 350 | 35 | 144 | 8 | 645 | 1200 | 56 | 35 | 18.9458
|  | 1088 | 350 | 35 | 144 | 8 | 645 | 1200 | 56 | 55 | 36.70742
|  | 1089 | 350 | 35 | 144 | 8 | 645 | 1200 | 56 | 65 | 58.00824
|  | 1090 | 350 | 35 | 144 | 8 | 645 | 1200 | 56 | 35 | 17.13072
|  | 1091 | 350 | 35 | 144 | 8 | 645 | 1200 | 56 | 55 | 44.08746
|  | 1092 | 350 | 35 | 144 | 8 | 645 | 1200 | 56 | 65 | 71.63306
47 | Saloni et al., 2021 | 1093 | 400 | 0 | 179.92 | 10 | 508 | 1186 | 7 | 27 | 38.81655
|  | 1094 | 400 | 0 | 179.92 | 10 | 508 | 1186 | 7 | 27 | 53.0402
|  | 1095 | 400 | 0 | 179.92 | 10 | 508 | 1186 | 7 | 27 | 48.47563
|  | 1096 | 400 | 0 | 179.92 | 10 | 508 | 1186 | 7 | 27 | 43.36908
|  | 1097 | 400 | 0 | 179.92 | 10 | 508 | 1186 | 7 | 27 | 37.62422
|  | 1098 | 400 | 0 | 179.92 | 10 | 508 | 1186 | 7 | 27 | 32.84285
|  | 1099 | 400 | 0 | 179.92 | 10 | 508 | 1186 | 28 | 27 | 43.69426
|  | 1100 | 400 | 0 | 179.92 | 10 | 508 | 1186 | 28 | 27 | 59.88105
|  | 1101 | 400 | 0 | 179.92 | 10 | 508 | 1186 | 28 | 27 | 54.99129
|  | 1102 | 400 | 0 | 179.92 | 10 | 508 | 1186 | 28 | 27 | 49.0176
|  | 1103 | 400 | 0 | 179.92 | 10 | 508 | 1186 | 28 | 27 | 42.50193
|  | 1104 | 400 | 0 | 179.92 | 10 | 508 | 1186 | 28 | 27 | 36.96181
|  | 1105 | 400 | 0 | 179.92 | 10 | 508 | 1186 | 56 | 27 | 46.84972
|  | 1106 | 400 | 0 | 179.92 | 10 | 508 | 1186 | 56 | 27 | 64.01205
|  | 1107 | 400 | 0 | 179.92 | 10 | 508 | 1186 | 56 | 27 | 58.58033
|  | 1108 | 400 | 0 | 179.92 | 10 | 508 | 1186 | 56 | 27 | 52.49824
|  | 1109 | 400 | 0 | 179.92 | 10 | 508 | 1186 | 56 | 27 | 45.65739
|  | 1110 | 400 | 0 | 179.92 | 10 | 508 | 1186 | 56 | 27 | 39.6837
48 | Arun et al., 2019 | 1111 | 400 | 1 | 147 | 8 | 872 | 706 | 7 | 27 | 28
|  | 1112 | 400 | 4 | 147 | 8 | 872 | 706 | 7 | 27 | 20
|  | 1113 | 400 | 5 | 147 | 8 | 872 | 706 | 7 | 27 | 18
|  | 1114 | 400 | 10 | 147 | 8 | 872 | 706 | 7 | 27 | 15
|  | 1115 | 400 | 2 | 147 | 10 | 872 | 706 | 7 | 27 | 30.5
|  | 1116 | 400 | 5 | 147 | 10 | 872 | 706 | 7 | 27 | 24
|  | 1117 | 400 | 6.5 | 147 | 10 | 872 | 706 | 7 | 27 | 21
|  | 1118 | 400 | 11 | 147 | 10 | 872 | 706 | 7 | 27 | 18
|  | 1119 | 400 | 3.5 | 147 | 12 | 872 | 706 | 7 | 27 | 35
|  | 1120 | 400 | 7 | 147 | 12 | 872 | 706 | 7 | 27 | 28
|  | 1121 | 400 | 8 | 147 | 12 | 872 | 706 | 7 | 27 | 24
|  | 1122 | 400 | 12 | 147 | 12 | 872 | 706 | 7 | 27 | 21
|  | 1123 | 400 | 1 | 147 | 8 | 872 | 706 | 28 | 27 | 31
|  | 1124 | 400 | 4 | 147 | 8 | 872 | 706 | 28 | 27 | 22
|  | 1125 | 400 | 5 | 147 | 8 | 872 | 706 | 28 | 27 | 19.5
|  | 1126 | 400 | 10 | 147 | 8 | 872 | 706 | 28 | 27 | 17
|  | 1127 | 400 | 2 | 147 | 10 | 872 | 706 | 28 | 27 | 36
|  | 1128 | 400 | 5 | 147 | 10 | 872 | 706 | 28 | 27 | 25.5
|  | 1129 | 400 | 6.5 | 147 | 10 | 872 | 706 | 28 | 27 | 23.5
|  | 1130 | 400 | 11 | 147 | 10 | 872 | 706 | 28 | 27 | 19.5
|  | 1131 | 400 | 3.5 | 147 | 12 | 872 | 706 | 28 | 27 | 39
|  | 1132 | 400 | 7 | 147 | 12 | 872 | 706 | 28 | 27 | 31
|  | 1133 | 400 | 8 | 147 | 12 | 872 | 706 | 28 | 27 | 26.5
|  | 1134 | 400 | 12 | 147 | 12 | 872 | 706 | 28 | 27 | 22.5
|  | 1135 | 400 | 1 | 147 | 8 | 872 | 706 | 56 | 27 | 32.5
|  | 1136 | 400 | 4 | 147 | 8 | 872 | 706 | 56 | 27 | 22.5
|  | 1137 | 400 | 5 | 147 | 8 | 872 | 706 | 56 | 27 | 20
|  | 1138 | 400 | 10 | 147 | 8 | 872 | 706 | 56 | 27 | 17.5
|  | 1139 | 400 | 2 | 147 | 10 | 872 | 706 | 56 | 27 | 37.5
|  | 1140 | 400 | 5 | 147 | 10 | 872 | 706 | 56 | 27 | 26
|  | 1141 | 400 | 6.5 | 147 | 10 | 872 | 706 | 56 | 27 | 24
|  | 1142 | 400 | 11 | 147 | 10 | 872 | 706 | 56 | 27 | 20
|  | 1143 | 400 | 3.5 | 147 | 12 | 872 | 706 | 56 | 27 | 41
|  | 1144 | 400 | 7 | 147 | 12 | 872 | 706 | 56 | 27 | 32
|  | 1145 | 400 | 8 | 147 | 12 | 872 | 706 | 56 | 27 | 27
|  | 1146 | 400 | 12 | 147 | 12 | 872 | 706 | 56 | 27 | 23
49 | Zhang et al., 2019 | 1147 | 460 | 0 | 184 | 8 | 544 | 1212 | 7 | 20 | 37.6
|  | 1148 | 460 | 0 | 184 | 10 | 544 | 1212 | 7 | 20 | 52.2
|  | 1149 | 460 | 0 | 184 | 12 | 544 | 1212 | 7 | 20 | 57.1
|  | 1150 | 460 | 0 | 184 | 14 | 544 | 1212 | 7 | 20 | 52.3
|  | 1151 | 460 | 0 | 200.1 | 8 | 539 | 1201 | 7 | 20 | 38.1
|  | 1152 | 460 | 0 | 200.1 | 10 | 539 | 1201 | 7 | 20 | 61.5
|  | 1153 | 460 | 0 | 200.1 | 12 | 539 | 1201 | 7 | 20 | 47.3
|  | 1154 | 460 | 0 | 200.1 | 14 | 539 | 1201 | 7 | 20 | 71.1
|  | 1155 | 460 | 0 | 220.8 | 8 | 533 | 1186 | 7 | 20 | 34.8
|  | 1156 | 460 | 0 | 220.8 | 10 | 533 | 1186 | 7 | 20 | 34.3
|  | 1157 | 460 | 0 | 220.8 | 12 | 533 | 1186 | 7 | 20 | 65.9
|  | 1158 | 460 | 0 | 220.8 | 14 | 533 | 1186 | 7 | 20 | 72.6
|  | 1159 | 460 | 0 | 239.2 | 8 | 527 | 1174 | 7 | 20 | 24.1
|  | 1160 | 460 | 0 | 239.2 | 10 | 527 | 1174 | 7 | 20 | 36.6
|  | 1161 | 460 | 0 | 239.2 | 12 | 527 | 1174 | 7 | 20 | 58.4
|  | 1162 | 460 | 0 | 239.2 | 14 | 527 | 1174 | 7 | 20 | 64.6
|  | 1163 | 460 | 0 | 184 | 8 | 544 | 1212 | 28 | 20 | 39.5
|  | 1164 | 460 | 0 | 184 | 10 | 544 | 1212 | 28 | 20 | 54.3
|  | 1165 | 460 | 0 | 184 | 12 | 544 | 1212 | 28 | 20 | 60.4
|  | 1166 | 460 | 0 | 184 | 14 | 544 | 1212 | 28 | 20 | 56.5
|  | 1167 | 460 | 0 | 200.1 | 8 | 539 | 1201 | 28 | 20 | 40.7
|  | 1168 | 460 | 0 | 200.1 | 10 | 539 | 1201 | 28 | 20 | 61.9
|  | 1169 | 460 | 0 | 200.1 | 12 | 539 | 1201 | 28 | 20 | 49.9
|  | 1170 | 460 | 0 | 200.1 | 14 | 539 | 1201 | 28 | 20 | 72.3
|  | 1171 | 460 | 0 | 220.8 | 8 | 533 | 1186 | 28 | 20 | 36.8
|  | 1172 | 460 | 0 | 220.8 | 10 | 533 | 1186 | 28 | 20 | 41.4
|  | 1173 | 460 | 0 | 220.8 | 12 | 533 | 1186 | 28 | 20 | 70.4
|  | 1174 | 460 | 0 | 220.8 | 14 | 533 | 1186 | 28 | 20 | 73.2
|  | 1175 | 460 | 0 | 239.2 | 8 | 527 | 1174 | 28 | 20 | 25.7
|  | 1176 | 460 | 0 | 239.2 | 10 | 527 | 1174 | 28 | 20 | 39.6
|  | 1177 | 460 | 0 | 239.2 | 12 | 527 | 1174 | 28 | 20 | 61.9
|  | 1178 | 460 | 0 | 239.2 | 14 | 527 | 1174 | 28 | 20 | 66.6
50 | Verma et al., 2020 | 1179 | 405 | 0 | 162 | 13 | 683 | 1269 | 7 | 27 | 8.77376
|  | 1180 | 405 | 20.25 | 162 | 13 | 683 | 1269 | 7 | 27 | 12.32252
|  | 1181 | 405 | 40.5 | 162 | 13 | 683 | 1269 | 7 | 27 | 14.59608
|  | 1182 | 405 | 60.75 | 162 | 13 | 683 | 1269 | 7 | 27 | 15.42
|  | 1183 | 405 | 81 | 162 | 13 | 683 | 1269 | 7 | 27 | 15.21
|  | 1184 | 405 | 101.25 | 162 | 13 | 683 | 1269 | 7 | 27 | 14.8
|  | 1185 | 405 | 121.5 | 162 | 13 | 683 | 1269 | 7 | 27 | 15.05
|  | 1186 | 405 | 0 | 162 | 13 | 683 | 1269 | 14 | 27 | 10.33939
|  | 1187 | 405 | 20.25 | 162 | 13 | 683 | 1269 | 14 | 27 | 14.8003
|  | 1188 | 405 | 40.5 | 162 | 13 | 683 | 1269 | 14 | 27 | 17.60935
|  | 1189 | 405 | 60.75 | 162 | 13 | 683 | 1269 | 14 | 27 | 18.93
|  | 1190 | 405 | 81 | 162 | 13 | 683 | 1269 | 14 | 27 | 18.52
|  | 1191 | 405 | 101.25 | 162 | 13 | 683 | 1269 | 14 | 27 | 18.14
|  | 1192 | 405 | 121.5 | 162 | 13 | 683 | 1269 | 14 | 27 | 17.94
|  | 1193 | 405 | 0 | 162 | 13 | 683 | 1269 | 28 | 27 | 12.4042
|  | 1194 | 405 | 20.25 | 162 | 13 | 683 | 1269 | 28 | 27 | 18.18568
|  | 1195 | 405 | 40.5 | 162 | 13 | 683 | 1269 | 28 | 27 | 20.79053
|  | 1196 | 405 | 60.75 | 162 | 13 | 683 | 1269 | 28 | 27 | 22.07
|  | 1197 | 405 | 81 | 162 | 13 | 683 | 1269 | 28 | 27 | 21.58
|  | 1198 | 405 | 101.25 | 162 | 13 | 683 | 1269 | 28 | 27 | 21.2
|  | 1199 | 405 | 121.5 | 162 | 13 | 683 | 1269 | 28 | 27 | 20.91
|  | 1200 | 405 | 0 | 162 | 13 | 683 | 1269 | 42 | 27 | 13.14844
|  | 1201 | 405 | 20.25 | 162 | 13 | 683 | 1269 | 42 | 27 | 19.83754
|  | 1202 | 405 | 40.5 | 162 | 13 | 683 | 1269 | 42 | 27 | 21.86151
|  | 1203 | 405 | 60.75 | 162 | 13 | 683 | 1269 | 42 | 27 | 23.84
|  | 1204 | 405 | 81 | 162 | 13 | 683 | 1269 | 42 | 27 | 23.55
|  | 1205 | 405 | 101.25 | 162 | 13 | 683 | 1269 | 42 | 27 | 23.35
|  | 1206 | 405 | 121.5 | 162 | 13 | 683 | 1269 | 42 | 27 | 22.86
|  | 1207 | 405 | 0 | 162 | 13 | 683 | 1269 | 56 | 27 | 13.77016
|  | 1208 | 405 | 20.25 | 162 | 13 | 683 | 1269 | 56 | 27 | 20.41841
|  | 1209 | 405 | 40.5 | 162 | 13 | 683 | 1269 | 56 | 27 | 22.68743
|  | 1210 | 405 | 60.75 | 162 | 13 | 683 | 1269 | 56 | 27 | 24.22
|  | 1211 | 405 | 81 | 162 | 13 | 683 | 1269 | 56 | 27 | 23.93
|  | 1212 | 405 | 101.25 | 162 | 13 | 683 | 1269 | 56 | 27 | 23.64
|  | 1213 | 405 | 121.5 | 162 | 13 | 683 | 1269 | 56 | 27 | 22.94
|  | 1214 | 405 | 0 | 162 | 13 | 683 | 1269 | 7 | 60 | 16.55415
|  | 1215 | 405 | 20.25 | 162 | 13 | 683 | 1269 | 7 | 60 | 21.53542
|  | 1216 | 405 | 40.5 | 162 | 13 | 683 | 1269 | 7 | 60 | 23.67625
|  | 1217 | 405 | 60.75 | 162 | 13 | 683 | 1269 | 7 | 60 | 24.69
|  | 1218 | 405 | 81 | 162 | 13 | 683 | 1269 | 7 | 60 | 24.46
|  | 1219 | 405 | 101.25 | 162 | 13 | 683 | 1269 | 7 | 60 | 24.28
|  | 1220 | 405 | 121.5 | 162 | 13 | 683 | 1269 | 7 | 60 | 23.95
|  | 1221 | 405 | 0 | 162 | 13 | 683 | 1269 | 14 | 60 | 18.48509
|  | 1222 | 405 | 20.25 | 162 | 13 | 683 | 1269 | 14 | 60 | 23.97941
|  | 1223 | 405 | 40.5 | 162 | 13 | 683 | 1269 | 14 | 60 | 27.64074
|  | 1224 | 405 | 60.75 | 162 | 13 | 683 | 1269 | 14 | 60 | 29
|  | 1225 | 405 | 81 | 162 | 13 | 683 | 1269 | 14 | 60 | 28.73
|  | 1226 | 405 | 101.25 | 162 | 13 | 683 | 1269 | 14 | 60 | 28.35
|  | 1227 | 405 | 121.5 | 162 | 13 | 683 | 1269 | 14 | 60 | 27.88
|  | 1228 | 405 | 0 | 162 | 13 | 683 | 1269 | 28 | 60 | 20.14551
|  | 1229 | 405 | 20.25 | 162 | 13 | 683 | 1269 | 28 | 60 | 26.96444
|  | 1230 | 405 | 40.5 | 162 | 13 | 683 | 1269 | 28 | 60 | 30.21999
|  | 1231 | 405 | 60.75 | 162 | 13 | 683 | 1269 | 28 | 60 | 32.19
|  | 1232 | 405 | 81 | 162 | 13 | 683 | 1269 | 28 | 60 | 31.82
|  | 1233 | 405 | 101.25 | 162 | 13 | 683 | 1269 | 28 | 60 | 31.58
|  | 1234 | 405 | 121.5 | 162 | 13 | 683 | 1269 | 28 | 60 | 30.83
|  | 1235 | 405 | 0 | 162 | 13 | 683 | 1269 | 42 | 60 | 20.69122
|  | 1236 | 405 | 20.25 | 162 | 13 | 683 | 1269 | 42 | 60 | 27.50548
|  | 1237 | 405 | 40.5 | 162 | 13 | 683 | 1269 | 42 | 60 | 30.83099
|  | 1238 | 405 | 60.75 | 162 | 13 | 683 | 1269 | 42 | 60 | 32.56
|  | 1239 | 405 | 81 | 162 | 13 | 683 | 1269 | 42 | 60 | 32.32
|  | 1240 | 405 | 101.25 | 162 | 13 | 683 | 1269 | 42 | 60 | 31.95
|  | 1241 | 405 | 121.5 | 162 | 13 | 683 | 1269 | 42 | 60 | 31.37
|  | 1242 | 405 | 0 | 162 | 13 | 683 | 1269 | 56 | 60 | 21.02703
|  | 1243 | 405 | 20.25 | 162 | 13 | 683 | 1269 | 56 | 60 | 27.74335
|  | 1244 | 405 | 40.5 | 162 | 13 | 683 | 1269 | 56 | 60 | 31.03621
|  | 1245 | 405 | 60.75 | 162 | 13 | 683 | 1269 | 56 | 60 | 32.9
|  | 1246 | 405 | 81 | 162 | 13 | 683 | 1269 | 56 | 60 | 32.63
|  | 1247 | 405 | 101.25 | 162 | 13 | 683 | 1269 | 56 | 60 | 31.51
|  | 1248 | 405 | 121.5 | 162 | 13 | 683 | 1269 | 56 | 60 | 32.32
51 | Diab., 2022 | 1249 | 400 | 40 | 160.02 | 16 | 852.5 | 852.5 | 7 | 65 | 12
|  | 1250 | 400 | 40 | 160.02 | 16 | 848.3 | 848.3 | 7 | 65 | 39
|  | 1251 | 400 | 40 | 160.02 | 16 | 844.1 | 844.1 | 7 | 65 | 31.8
|  | 1252 | 400 | 40 | 160.02 | 16 | 839.9 | 839.9 | 7 | 65 | 33
|  | 1253 | 400 | 40 | 160.02 | 16 | 846.2 | 846.2 | 7 | 65 | 32
|  | 1254 | 400 | 40 | 160.02 | 16 | 850.4 | 850.4 | 7 | 65 | 22
|  | 1255 | 400 | 40 | 160.02 | 16 | 852.5 | 852.5 | 7 | 70 | 23.5
|  | 1256 | 400 | 40 | 160.02 | 16 | 852.5 | 852.5 | 7 | 27 | 14
|  | 1257 | 400 | 40 | 160.02 | 16 | 852.5 | 852.5 | 7 | 22 | 6.6
|  | 1258 | 400 | 40 | 160.02 | 16 | 848.3 | 848.3 | 7 | 70 | 22.2
|  | 1259 | 400 | 40 | 160.02 | 16 | 848.3 | 848.3 | 7 | 27 | 14.2
|  | 1260 | 400 | 40 | 160.02 | 16 | 848.3 | 848.3 | 7 | 22 | 12.3
|  | 1261 | 400 | 40 | 160.02 | 16 | 844.1 | 844.1 | 7 | 70 | 15.5
|  | 1262 | 400 | 40 | 160.02 | 16 | 844.1 | 844.1 | 7 | 27 | 17.6
|  | 1263 | 400 | 40 | 160.02 | 16 | 844.1 | 844.1 | 7 | 22 | 18.2
|  | 1264 | 400 | 40 | 160.02 | 16 | 839.9 | 839.9 | 7 | 70 | 16
|  | 1265 | 400 | 40 | 160.02 | 16 | 839.9 | 839.9 | 7 | 27 | 15.1
|  | 1266 | 400 | 40 | 160.02 | 16 | 839.9 | 839.9 | 7 | 22 | 17.3
|  | 1267 | 400 | 40 | 160.02 | 16 | 846.2 | 846.2 | 7 | 70 | 18.4
|  | 1268 | 400 | 40 | 160.02 | 16 | 846.2 | 846.2 | 7 | 27 | 15.2
|  | 1269 | 400 | 40 | 160.02 | 16 | 846.2 | 846.2 | 7 | 22 | 14.6
|  | 1270 | 400 | 40 | 160.02 | 16 | 850.4 | 850.4 | 7 | 70 | 22.3
|  | 1271 | 400 | 40 | 160.02 | 16 | 850.4 | 850.4 | 7 | 27 | 9.1
|  | 1272 | 400 | 40 | 160.02 | 16 | 850.4 | 850.4 | 7 | 22 | 10.3
|  | 1273 | 400 | 54 | 160.02 | 16 | 825.7 | 825.7 | 7 | 65 | 24.1
|  | 1274 | 400 | 30 | 160.02 | 16 | 865.6 | 865.6 | 7 | 70 | 19.1
|  | 1275 | 400 | 54 | 160.02 | 16 | 834.2 | 834.2 | 7 | 70 | 16.5
|  | 1276 | 400 | 54 | 160.02 | 16 | 861.4 | 861.4 | 7 | 65 | 37.4
|  | 1277 | 400 | 54 | 160.02 | 12 | 857.7 | 857.7 | 7 | 65 | 28.6
|  | 1278 | 400 | 54 | 160.02 | 8 | 853.9 | 853.9 | 7 | 65 | 13
|  | 1279 | 400 | 54 | 160.02 | 12 | 853.5 | 853.5 | 7 | 65 | 23.4
|  | 1280 | 400 | 54 | 160.02 | 12 | 849.3 | 849.3 | 7 | 65 | 15.3
|  | 1281 | 400 | 54 | 160.02 | 12 | 861.9 | 861.9 | 7 | 70 | 18
|  | 1282 | 400 | 20 | 160.02 | 8 | 858.1 | 858.1 | 7 | 70 | 5.7
|  | 1283 | 400 | 54 | 160.02 | 16 | 874.5 | 874.5 | 7 | 65 | 39
|  | 1284 | 400 | 54 | 160.02 | 16 | 884 | 884 | 7 | 65 | 24.1
|  | 1285 | 400 | 54 | 160.02 | 16 | 895.2 | 895.2 | 7 | 65 | 20.3
|  | 1286 | 400 | 54 | 160.02 | 16 | 900.7 | 900.7 | 7 | 65 | 16.8
|  | 1287 | 400 | 54 | 160.02 | 16 | 888.3 | 888.3 | 7 | 70 | 16.5
|  | 1288 | 400 | 54 | 160.02 | 16 | 899.6 | 899.6 | 7 | 70 | 14.2
|  | 1289 | 400 | 54 | 160.02 | 16 | 904.9 | 904.9 | 7 | 70 | 9.8
|  | 1290 | 400 | 40 | 160.02 | 16 | 852.5 | 852.5 | 28 | 65 | 21.6
|  | 1291 | 400 | 40 | 160.02 | 16 | 848.3 | 848.3 | 28 | 65 | 42.2
|  | 1292 | 400 | 40 | 160.02 | 16 | 844.1 | 844.1 | 28 | 65 | 35.2
|  | 1293 | 400 | 40 | 160.02 | 16 | 839.9 | 839.9 | 28 | 65 | 34
|  | 1294 | 400 | 40 | 160.02 | 16 | 846.2 | 846.2 | 28 | 65 | 35.9
|  | 1295 | 400 | 40 | 160.02 | 16 | 850.4 | 850.4 | 28 | 65 | 25.6
|  | 1296 | 400 | 40 | 160.02 | 16 | 852.5 | 852.5 | 28 | 70 | 27
|  | 1297 | 400 | 40 | 160.02 | 16 | 852.5 | 852.5 | 28 | 27 | 19
|  | 1298 | 400 | 40 | 160.02 | 16 | 852.5 | 852.5 | 28 | 22 | 10.4
|  | 1299 | 400 | 40 | 160.02 | 16 | 848.3 | 848.3 | 28 | 70 | 22.6
|  | 1300 | 400 | 40 | 160.02 | 16 | 848.3 | 848.3 | 28 | 27 | 17.6
|  | 1301 | 400 | 40 | 160.02 | 16 | 848.3 | 848.3 | 28 | 22 | 15.6
|  | 1302 | 400 | 40 | 160.02 | 16 | 844.1 | 844.1 | 28 | 70 | 17.6
|  | 1303 | 400 | 40 | 160.02 | 16 | 844.1 | 844.1 | 28 | 27 | 20.8
|  | 1304 | 400 | 40 | 160.02 | 16 | 844.1 | 844.1 | 28 | 22 | 21.2
|  | 1305 | 400 | 40 | 160.02 | 16 | 839.9 | 839.9 | 28 | 70 | 10.2
|  | 1306 | 400 | 40 | 160.02 | 16 | 839.9 | 839.9 | 28 | 27 | 18
|  | 1307 | 400 | 40 | 160.02 | 16 | 839.9 | 839.9 | 28 | 22 | 20
|  | 1308 | 400 | 40 | 160.02 | 16 | 846.2 | 846.2 | 28 | 70 | 20
|  | 1309 | 400 | 40 | 160.02 | 16 | 846.2 | 846.2 | 28 | 27 | 18.6
|  | 1310 | 400 | 40 | 160.02 | 16 | 846.2 | 846.2 | 28 | 22 | 18.4
|  | 1311 | 400 | 40 | 160.02 | 16 | 850.4 | 850.4 | 28 | 70 | 25
|  | 1312 | 400 | 40 | 160.02 | 16 | 850.4 | 850.4 | 28 | 27 | 11.6
|  | 1313 | 400 | 40 | 160.02 | 16 | 850.4 | 850.4 | 28 | 22 | 13
|  | 1314 | 400 | 54 | 160.02 | 16 | 825.7 | 825.7 | 28 | 65 | 27.6
|  | 1315 | 400 | 30 | 160.02 | 16 | 865.6 | 865.6 | 28 | 70 | 29
|  | 1316 | 400 | 54 | 160.02 | 16 | 834.2 | 834.2 | 28 | 70 | 25.2
|  | 1317 | 400 | 54 | 160.02 | 16 | 861.4 | 861.4 | 28 | 65 | 43
|  | 1318 | 400 | 54 | 160.02 | 12 | 857.7 | 857.7 | 28 | 65 | 34
|  | 1319 | 400 | 54 | 160.02 | 8 | 853.9 | 853.9 | 28 | 65 | 15.4
|  | 1320 | 400 | 54 | 160.02 | 12 | 853.5 | 853.5 | 28 | 65 | 27.8
|  | 1321 | 400 | 54 | 160.02 | 12 | 849.3 | 849.3 | 28 | 65 | 18.2
|  | 1322 | 400 | 54 | 160.02 | 12 | 861.9 | 861.9 | 28 | 70 | 22
|  | 1323 | 400 | 20 | 160.02 | 8 | 858.1 | 858.1 | 28 | 70 | 8.1
|  | 1324 | 400 | 54 | 160.02 | 16 | 874.5 | 874.5 | 28 | 65 | 44
|  | 1325 | 400 | 54 | 160.02 | 16 | 884 | 884 | 28 | 65 | 28.4
|  | 1326 | 400 | 54 | 160.02 | 16 | 895.2 | 895.2 | 28 | 65 | 24.3
|  | 1327 | 400 | 54 | 160.02 | 16 | 900.7 | 900.7 | 28 | 65 | 20.2
|  | 1328 | 400 | 54 | 160.02 | 16 | 888.3 | 888.3 | 28 | 70 | 20
|  | 1329 | 400 | 54 | 160.02 | 16 | 899.6 | 899.6 | 28 | 70 | 17.4
|  | 1330 | 400 | 54 | 106.68 | 16 | 904.9 | 904.9 | 28 | 70 | 12.3
52 | Ghosh et al., 2022 | 1331 | 455 | 21.7 | 195.8 | 14 | 480.9 | 721.6 | 7 | 23 | 15.5
|  | 1332 | 455 | 21.7 | 195.8 | 14 | 480.9 | 721.6 | 7 | 23 | 16
|  | 1333 | 455 | 21.7 | 195.8 | 14 | 480.9 | 721.6 | 7 | 23 | 18.5
|  | 1334 | 455 | 21.7 | 195.8 | 14 | 480.9 | 721.6 | 7 | 23 | 10.2
|  | 1335 | 455 | 21.7 | 195.8 | 14 | 480.9 | 721.6 | 7 | 23 | 5.7
|  | 1336 | 455 | 21.7 | 195.8 | 14 | 480.9 | 721.6 | 14 | 23 | 19.8
|  | 1337 | 455 | 21.7 | 195.8 | 14 | 480.9 | 721.6 | 14 | 23 | 20.5
|  | 1338 | 455 | 21.7 | 195.8 | 14 | 480.9 | 721.6 | 14 | 23 | 21.2
|  | 1339 | 455 | 21.7 | 195.8 | 14 | 480.9 | 721.6 | 14 | 23 | 12.8
|  | 1340 | 455 | 21.7 | 195.8 | 14 | 480.9 | 721.6 | 14 | 23 | 7.3
|  | 1341 | 455 | 21.7 | 195.8 | 14 | 480.9 | 721.6 | 28 | 23 | 21.8
|  | 1342 | 455 | 21.7 | 195.8 | 14 | 480.9 | 721.6 | 28 | 23 | 23.5
|  | 1343 | 455 | 21.7 | 195.8 | 14 | 480.9 | 721.6 | 28 | 23 | 25
|  | 1344 | 455 | 21.7 | 195.8 | 14 | 480.9 | 721.6 | 28 | 23 | 15
|  | 1345 | 455 | 21.7 | 195.8 | 14 | 480.9 | 721.6 | 28 | 23 | 10
|  | 1346 | 455 | 21.7 | 195.8 | 14 | 480.9 | 721.6 | 7 | 35 | 20.8
|  | 1347 | 455 | 21.7 | 195.8 | 14 | 480.9 | 721.6 | 7 | 35 | 30.8
|  | 1348 | 455 | 21.7 | 195.8 | 14 | 480.9 | 721.6 | 7 | 35 | 24.5
|  | 1349 | 455 | 21.7 | 195.8 | 14 | 480.9 | 721.6 | 7 | 35 | 16.8
|  | 1350 | 455 | 21.7 | 195.8 | 14 | 480.9 | 721.6 | 7 | 35 | 8
|  | 1351 | 455 | 21.7 | 195.8 | 14 | 480.9 | 721.6 | 14 | 35 | 26.8
|  | 1352 | 455 | 21.7 | 195.8 | 14 | 480.9 | 721.6 | 14 | 35 | 42.6
|  | 1353 | 455 | 21.7 | 195.8 | 14 | 480.9 | 721.6 | 14 | 35 | 36.4
|  | 1354 | 455 | 21.7 | 195.8 | 14 | 480.9 | 721.6 | 14 | 35 | 22.3
|  | 1355 | 455 | 21.7 | 195.8 | 14 | 480.9 | 721.6 | 14 | 35 | 10.4
|  | 1356 | 455 | 21.7 | 195.8 | 14 | 480.9 | 721.6 | 28 | 35 | 36.1
|  | 1357 | 455 | 21.7 | 195.8 | 14 | 480.9 | 721.6 | 28 | 35 | 48
|  | 1358 | 455 | 21.7 | 195.8 | 14 | 480.9 | 721.6 | 28 | 35 | 42.5
|  | 1359 | 455 | 21.7 | 195.8 | 14 | 480.9 | 721.6 | 28 | 35 | 27.8
|  | 1360 | 455 | 21.7 | 195.8 | 14 | 480.9 | 721.6 | 28 | 35 | 13.4
|  | 1361 | 455 | 21.7 | 195.8 | 14 | 480.9 | 721.6 | 7 | 60 | 60.7
|  | 1362 | 455 | 21.7 | 195.8 | 14 | 480.9 | 721.6 | 7 | 60 | 69
|  | 1363 | 455 | 21.7 | 195.8 | 14 | 480.9 | 721.6 | 7 | 60 | 64.9
|  | 1364 | 455 | 21.7 | 195.8 | 14 | 480.9 | 721.6 | 7 | 60 | 26.9
|  | 1365 | 455 | 21.7 | 195.8 | 14 | 480.9 | 721.6 | 7 | 60 | 16.5
|  | 1366 | 455 | 21.7 | 195.8 | 14 | 480.9 | 721.6 | 14 | 60 | 62.4
|  | 1367 | 455 | 21.7 | 195.8 | 14 | 480.9 | 721.6 | 14 | 60 | 72
|  | 1368 | 455 | 21.7 | 195.8 | 14 | 480.9 | 721.6 | 14 | 60 | 66.5
|  | 1369 | 455 | 21.7 | 195.8 | 14 | 480.9 | 721.6 | 14 | 60 | 27.8
|  | 1370 | 455 | 21.7 | 195.8 | 14 | 480.9 | 721.6 | 14 | 60 | 19.7
|  | 1371 | 455 | 21.7 | 195.8 | 14 | 480.9 | 721.6 | 28 | 60 | 65
|  | 1372 | 455 | 21.7 | 195.8 | 14 | 480.9 | 721.6 | 28 | 60 | 75
|  | 1373 | 455 | 21.7 | 195.8 | 14 | 480.9 | 721.6 | 28 | 60 | 68
|  | 1374 | 455 | 21.7 | 195.8 | 14 | 480.9 | 721.6 | 28 | 60 | 34.6
|  | 1375 | 455 | 21.7 | 195.8 | 14 | 480.9 | 721.6 | 28 | 60 | 21.5
53 | Topark-Ngarm, et al., 2015 | 1376 | 414 | 0 | 208 | 10 | 588 | 1091 | 7 | 23 | 19.89
|  | 1377 | 414 | 0 | 208 | 15 | 588 | 1091 | 7 | 23 | 22.3
|  | 1378 | 414 | 0 | 208 | 20 | 588 | 1091 | 7 | 23 | 20.5
|  | 1379 | 414 | 0 | 207 | 10 | 588 | 1091 | 7 | 23 | 21.27
|  | 1380 | 414 | 0 | 207 | 15 | 588 | 1091 | 7 | 23 | 22.99
|  | 1381 | 414 | 0 | 207 | 20 | 588 | 1091 | 7 | 23 | 23.06
|  | 1382 | 414 | 0 | 208 | 10 | 588 | 1091 | 28 | 23 | 39.67
|  | 1383 | 414 | 0 | 208 | 15 | 588 | 1091 | 28 | 23 | 45.34
|  | 1384 | 414 | 0 | 208 | 20 | 588 | 1091 | 28 | 23 | 37.64
|  | 1385 | 414 | 0 | 207 | 10 | 588 | 1091 | 28 | 23 | 33.8
|  | 1386 | 414 | 0 | 207 | 15 | 588 | 1091 | 28 | 23 | 39.02
|  | 1387 | 414 | 0 | 207 | 20 | 588 | 1091 | 28 | 23 | 46.69
|  | 1388 | 414 | 0 | 208 | 20 | 588 | 1091 | 7 | 60 | 40.73
|  | 1389 | 414 | 0 | 207 | 10 | 588 | 1091 | 7 | 60 | 42.91
|  | 1390 | 414 | 0 | 207 | 15 | 588 | 1091 | 7 | 60 | 41.2
|  | 1391 | 414 | 0 | 207 | 20 | 588 | 1091 | 7 | 60 | 37.69
|  | 1392 | 414 | 0 | 207 | 15 | 588 | 1091 | 7 | 60 | 38.85
|  | 1393 | 414 | 0 | 207 | 20 | 588 | 1091 | 7 | 60 | 39.27
|  | 1394 | 414 | 0 | 208 | 10 | 588 | 1091 | 28 | 60 | 46.67
|  | 1395 | 414 | 0 | 208 | 15 | 588 | 1091 | 28 | 60 | 54.4
|  | 1396 | 414 | 0 | 208 | 20 | 588 | 1091 | 28 | 60 | 43.42
|  | 1397 | 414 | 0 | 207 | 10 | 588 | 1091 | 28 | 60 | 40.09
|  | 1399 | 414 | 0 | 207 | 15 | 588 | 1091 | 28 | 60 | 48.18
|  | 1400 | 414 | 0 | 207 | 20 | 588 | 1091 | 28 | 60 | 49.5
54 | Rahmadina and Ejaputri., 2017 | 1401 | 390 | 0 | 210 | 8 | 720 | 1080 | 28 | 28 | 56.4
|  | 1402 | 390 | 0 | 210 | 8 | 720 | 1080 | 28 | 200 | 55.9
|  | 1403 | 390 | 0 | 210 | 8 | 720 | 1080 | 28 | 400 | 64.7
|  | 1404 | 390 | 0 | 210 | 8 | 720 | 1080 | 28 | 600 | 51.1
|  | 1405 | 390 | 0 | 210 | 8 | 720 | 1080 | 28 | 800 | 40.5
55 | Solomon Oyebisi et al. | 1406 | 380 | 0 | 205 | 14 | 734 | 1045 | 28 | 27 | 34.15
|  | 1407 | 380 | 0 | 205 | 42 | 899 | 1045 | 28 | 27 | 46.75
|  | 1408 | 380 | 0 | 205 | 42 | 887 | 1045 | 28 | 27 | 43
|  | 1409 | 380 | 0 | 205 | 42 | 874 | 1045 | 28 | 27 | 38.56
|  | 1410 | 380 | 0 | 205 | 42 | 865 | 1045 | 28 | 27 | 33.99
|  | 1411 | 380 | 0 | 205 | 42 | 852 | 1045 | 28 | 27 | 26.96
|  | 1412 | 380 | 0 | 205 | 42 | 841 | 1045 | 28 | 27 | 23.52
|  | 1413 | 488 | 0 | 205 | 16 | 639 | 1045 | 28 | 27 | 45.9
|  | 1414 | 488 | 0 | 205 | 42 | 805 | 1045 | 28 | 27 | 57.27
|  | 1415 | 488 | 0 | 205 | 42 | 788 | 1045 | 28 | 27 | 53.24
|  | 1416 | 488 | 0 | 205 | 42 | 772 | 1045 | 28 | 27 | 49.39
|  | 1417 | 488 | 0 | 205 | 42 | 758 | 1045 | 28 | 27 | 44.07
|  | 1418 | 488 | 0 | 205 | 42 | 741 | 1045 | 28 | 27 | 37.81
|  | 1419 | 488 | 0 | 205 | 42 | 728 | 1045 | 28 | 27 | 31.57
56 | Thakkar Sonal et al. | 1420 | 428.6 | 36 | 171.34 | 14 | 630 | 1170 | 3 | 27 | 21.4
|  | 1421 | 428.6 | 36 | 171.34 | 14 | 630 | 1170 | 7 | 27 | 33.2
|  | 1422 | 428.6 | 36 | 171.34 | 14 | 630 | 1170 | 28 | 27 | 47.6
57 | Ponalagappan Chokkalingam et al. | 1423 | 400 | 0 | 200 | 8 | 1660 | 1635 | 28 | 27 | 21.6
|  | 1424 | 400 | 0 | 220 | 10 | 1660 | 1635 | 28 | 27 | 38.5
|  | 1425 | 400 | 0 | 240 | 12 | 1660 | 1635 | 28 | 27 | 30.8
|  | 1426 | 400 | 0 | 260 | 14 | 1660 | 1635 | 28 | 27 | 31
|  | 1427 | 450 | 0 | 247.5 | 14 | 1660 | 1635 | 28 | 27 | 34.8
|  | 1428 | 450 | 0 | 225 | 12 | 1660 | 1635 | 28 | 27 | 32.7
|  | 1429 | 450 | 0 | 292.5 | 10 | 1660 | 1635 | 28 | 27 | 32.1
|  | 1430 | 450 | 0 | 270 | 8 | 1660 | 1635 | 28 | 27 | 37.3
|  | 1431 | 500 | 0 | 300 | 10 | 1660 | 1635 | 28 | 27 | 16
|  | 1432 | 500 | 0 | 325 | 8 | 1660 | 1635 | 28 | 27 | 10.6
|  | 1433 | 500 | 0 | 250 | 14 | 1660 | 1635 | 28 | 27 | 56.6
|  | 1434 | 500 | 0 | 275 | 12 | 1660 | 1635 | 28 | 27 | 26.5
|  | 1435 | 550 | 0 | 357.5 | 12 | 1660 | 1635 | 28 | 27 | 13.3
|  | 1436 | 550 | 0 | 330 | 14 | 1660 | 1635 | 28 | 27 | 17.5
|  | 1437 | 550 | 0 | 302.5 | 8 | 1660 | 1635 | 28 | 27 | 19.1
|  | 1438 | 550 | 0 | 275 | 10 | 1660 | 1635 | 28 | 27 | 40.9
|  | 1439 | 500 | 0 | 275 | 14 | 1660 | 1635 | 28 | 27 | 3.3
|  | 1440 | 450 | 0 | 225 | 14 | 1660 | 1635 | 28 | 27 | 54.5
58 | Mohamed Amin et al. | 1441 | 500 | 0 | 200 | 14 | 672 | 975 | 3 | 80 | 56.69
|  | 1442 | 500 | 0 | 200 | 14 | 672 | 975 | 3 | 80 | 58.48
|  | 1443 | 500 | 0 | 200 | 14 | 672 | 975 | 3 | 80 | 52.01
|  | 1444 | 500 | 0 | 200 | 14 | 672 | 975 | 3 | 80 | 58.31
|  | 1445 | 500 | 0 | 200 | 14 | 672 | 975 | 3 | 80 | 60.25
|  | 1446 | 500 | 0 | 200 | 14 | 672 | 975 | 3 | 80 | 60.8
|  | 1447 | 500 | 0 | 200 | 14 | 672 | 975 | 3 | 80 | 61.17
|  | 1448 | 500 | 0 | 200 | 14 | 672 | 975 | 3 | 80 | 58.2
|  | 1449 | 500 | 0 | 200 | 14 | 672 | 975 | 3 | 80 | 60.07
|  | 1450 | 500 | 0 | 200 | 14 | 672 | 975 | 3 | 80 | 62.34
|  | 1451 | 500 | 0 | 200 | 14 | 672 | 975 | 3 | 80 | 62.82
|  | 1452 | 500 | 0 | 200 | 14 | 672 | 975 | 3 | 80 | 63.15
|  | 1453 | 500 | 0 | 200 | 14 | 672 | 975 | 3 | 80 | 61.05
|  | 1454 | 500 | 0 | 200 | 14 | 672 | 975 | 3 | 80 | 62.07
|  | 1455 | 500 | 0 | 200 | 14 | 672 | 975 | 3 | 80 | 59.57
|  | 1456 | 500 | 0 | 200 | 14 | 672 | 975 | 7 | 80 | 60.61
|  | 1457 | 500 | 0 | 200 | 14 | 672 | 975 | 7 | 80 | 61.84
|  | 1458 | 500 | 0 | 200 | 14 | 672 | 975 | 7 | 80 | 55.95
|  | 1459 | 500 | 0 | 200 | 14 | 672 | 975 | 7 | 80 | 60.61
|  | 1460 | 500 | 0 | 200 | 14 | 672 | 975 | 7 | 80 | 62.3
|  | 1461 | 500 | 0 | 200 | 14 | 672 | 975 | 7 | 80 | 64.71
|  | 1462 | 500 | 0 | 200 | 14 | 672 | 975 | 7 | 80 | 65.1
|  | 1463 | 500 | 0 | 200 | 14 | 672 | 975 | 7 | 80 | 63.41
|  | 1464 | 500 | 0 | 200 | 14 | 672 | 975 | 7 | 80 | 64.74
|  | 1465 | 500 | 0 | 200 | 14 | 672 | 975 | 7 | 80 | 66.68
|  | 1466 | 500 | 0 | 200 | 14 | 672 | 975 | 7 | 80 | 67.17
|  | 1467 | 500 | 0 | 200 | 14 | 672 | 975 | 7 | 80 | 67.96
|  | 1468 | 500 | 0 | 200 | 14 | 672 | 975 | 7 | 80 | 65.4
|  | 1469 | 500 | 0 | 200 | 14 | 672 | 975 | 7 | 80 | 66.42
|  | 1470 | 500 | 0 | 200 | 14 | 672 | 975 | 7 | 80 | 63.92
|  | 1471 | 500 | 0 | 200 | 14 | 672 | 975 | 28 | 80 | 66.21
|  | 1472 | 500 | 0 | 200 | 14 | 672 | 975 | 28 | 80 | 67.81
|  | 1473 | 500 | 0 | 200 | 14 | 672 | 975 | 28 | 80 | 65.46
|  | 1474 | 500 | 0 | 200 | 14 | 672 | 975 | 28 | 80 | 68.82
|  | 1475 | 500 | 0 | 200 | 14 | 672 | 975 | 28 | 80 | 72
|  | 1476 | 500 | 0 | 200 | 14 | 672 | 975 | 28 | 80 | 73.31
|  | 1477 | 500 | 0 | 200 | 14 | 672 | 975 | 28 | 80 | 74.48
|  | 1478 | 500 | 0 | 200 | 14 | 672 | 975 | 28 | 80 | 72.36
|  | 1479 | 500 | 0 | 200 | 14 | 672 | 975 | 28 | 80 | 70.71
|  | 1480 | 500 | 0 | 200 | 14 | 672 | 975 | 28 | 80 | 73.75
|  | 1481 | 500 | 0 | 200 | 14 | 672 | 975 | 28 | 80 | 75.2
|  | 1482 | 500 | 0 | 200 | 14 | 672 | 975 | 28 | 80 | 76.97
|  | 1483 | 500 | 0 | 200 | 14 | 672 | 975 | 28 | 80 | 74.88
|  | 1484 | 500 | 0 | 200 | 14 | 672 | 975 | 28 | 80 | 75.9
|  | 1485 | 500 | 0 | 200 | 14 | 672 | 975 | 28 | 80 | 73.4
|  | 1486 | 500 | 0 | 200 | 14 | 672 | 975 | 91 | 80 | 71.62
|  | 1487 | 500 | 0 | 200 | 14 | 672 | 975 | 91 | 80 | 72.47
|  | 1488 | 500 | 0 | 200 | 14 | 672 | 975 | 91 | 80 | 69.01
|  | 1489 | 500 | 0 | 200 | 14 | 672 | 975 | 91 | 80 | 73.3
|  | 1490 | 500 | 0 | 200 | 14 | 672 | 975 | 91 | 80 | 75.52
|  | 1491 | 500 | 0 | 200 | 14 | 672 | 975 | 91 | 80 | 78.52
|  | 1492 | 500 | 0 | 200 | 14 | 672 | 975 | 91 | 80 | 79.82
|  | 1493 | 500 | 0 | 200 | 14 | 672 | 975 | 91 | 80 | 76.47
|  | 1494 | 500 | 0 | 200 | 14 | 672 | 975 | 91 | 80 | 75.2
|  | 1495 | 500 | 0 | 200 | 14 | 672 | 975 | 91 | 80 | 79.72
|  | 1496 | 500 | 0 | 200 | 14 | 672 | 975 | 91 | 80 | 80.04
|  | 1497 | 500 | 0 | 200 | 14 | 672 | 975 | 91 | 80 | 82.76
|  | 1498 | 500 | 0 | 200 | 14 | 672 | 975 | 91 | 80 | 79.23
|  | 1499 | 500 | 0 | 200 | 14 | 672 | 975 | 91 | 80 | 80.25
|  | 1500 | 500 | 0 | 200 | 14 | 672 | 975 | 91 | 80 | 77.75
59 | Fatheali A. Shilar et al. | 1501 | 268.24 | 0 | 67.06 | 14 | 552 | 1290 | 7 | 50 | 40.03
|  | 1502 | 268.24 | 0 | 67.06 | 14 | 552 | 1290 | 7 | 50 | 40.07
|  | 1503 | 268.24 | 0 | 67.06 | 14 | 552 | 1290 | 7 | 50 | 39.02
|  | 1504 | 268.24 | 0 | 67.06 | 14 | 552 | 1290 | 7 | 50 | 36.98
|  | 1505 | 268.24 | 0 | 67.06 | 14 | 552 | 1290 | 7 | 50 | 34.98
|  | 1506 | 268.24 | 0 | 67.06 | 14 | 552 | 1290 | 7 | 50 | 34
|  | 1507 | 223.53 | 0 | 67.06 | 14 | 552 | 1290 | 7 | 50 | 42.03
|  | 1508 | 223.53 | 0 | 67.06 | 14 | 552 | 1290 | 7 | 50 | 41.01
|  | 1509 | 223.53 | 0 | 67.06 | 14 | 552 | 1290 | 7 | 50 | 40.03
|  | 1510 | 223.53 | 0 | 67.06 | 14 | 552 | 1290 | 7 | 50 | 37.96
|  | 1511 | 223.53 | 0 | 67.06 | 14 | 552 | 1290 | 7 | 50 | 37.02
|  | 1512 | 223.53 | 0 | 67.06 | 14 | 552 | 1290 | 7 | 50 | 35.96
|  | 1513 | 191.6 | 0 | 67.06 | 14 | 552 | 1290 | 7 | 50 | 45.05
|  | 1514 | 191.6 | 0 | 67.06 | 14 | 552 | 1290 | 7 | 50 | 44
|  | 1515 | 191.6 | 0 | 67.06 | 14 | 552 | 1290 | 7 | 50 | 41.99
|  | 1516 | 191.6 | 0 | 67.06 | 14 | 552 | 1290 | 7 | 50 | 40.98
|  | 1517 | 191.6 | 0 | 67.06 | 14 | 552 | 1290 | 7 | 50 | 40
|  | 1518 | 191.6 | 0 | 67.06 | 14 | 552 | 1290 | 7 | 50 | 39.03
|  | 1519 | 167.65 | 0 | 67.06 | 14 | 552 | 1290 | 7 | 50 | 44.03
|  | 1520 | 167.65 | 0 | 67.06 | 14 | 552 | 1290 | 7 | 50 | 41.99
|  | 1521 | 167.65 | 0 | 67.06 | 14 | 552 | 1290 | 7 | 50 | 41.01
|  | 1522 | 167.65 | 0 | 67.06 | 14 | 552 | 1290 | 7 | 50 | 40.03
|  | 1523 | 167.65 | 0 | 67.06 | 14 | 552 | 1290 | 7 | 50 | 39.05
|  | 1524 | 167.65 | 0 | 67.06 | 14 | 552 | 1290 | 7 | 50 | 37.02
|  | 1525 | 149.02 | 0 | 67.06 | 14 | 552 | 1290 | 7 | 50 | 39.02
|  | 1526 | 149.02 | 0 | 67.06 | 14 | 552 | 1290 | 7 | 50 | 38.04
|  | 1527 | 149.02 | 0 | 67.06 | 14 | 552 | 1290 | 7 | 50 | 36
|  | 1528 | 149.02 | 0 | 67.06 | 14 | 552 | 1290 | 7 | 50 | 35.02
|  | 1529 | 149.02 | 0 | 67.06 | 14 | 552 | 1290 | 7 | 50 | 32.95
|  | 1530 | 149.02 | 0 | 67.06 | 14 | 552 | 1290 | 7 | 50 | 32
|  | 1531 | 134.12 | 0 | 67.06 | 14 | 552 | 1290 | 7 | 50 | 37
|  | 1532 | 134.12 | 0 | 67.06 | 14 | 552 | 1290 | 7 | 50 | 35.96
|  | 1533 | 134.12 | 0 | 67.06 | 14 | 552 | 1290 | 7 | 50 | 35.06
|  | 1534 | 134.12 | 0 | 67.06 | 14 | 552 | 1290 | 7 | 50 | 33.96
|  | 1535 | 134.12 | 0 | 67.06 | 14 | 552 | 1290 | 7 | 50 | 33.05
|  | 1536 | 134.12 | 0 | 67.06 | 14 | 552 | 1290 | 7 | 50 | 30
|  | 1537 | 268.24 | 0 | 67.06 | 14 | 552 | 1290 | 14 | 50 | 41.48
|  | 1538 | 268.24 | 0 | 67.06 | 14 | 552 | 1290 | 14 | 50 | 40.58
|  | 1539 | 268.24 | 0 | 67.06 | 14 | 552 | 1290 | 14 | 50 | 39.62
|  | 1540 | 268.24 | 0 | 67.06 | 14 | 552 | 1290 | 14 | 50 | 38.69
|  | 1541 | 268.24 | 0 | 67.06 | 14 | 552 | 1290 | 14 | 50 | 37.7
|  | 1542 | 268.24 | 0 | 67.06 | 14 | 552 | 1290 | 14 | 50 | 34.9
|  | 1543 | 223.53 | 0 | 67.06 | 14 | 552 | 1290 | 14 | 50 | 43.38
|  | 1544 | 223.53 | 0 | 67.06 | 14 | 552 | 1290 | 14 | 50 | 42.42
|  | 1545 | 223.53 | 0 | 67.06 | 14 | 552 | 1290 | 14 | 50 | 40.55
|  | 1546 | 223.53 | 0 | 67.06 | 14 | 552 | 1290 | 14 | 50 | 39.59
|  | 1547 | 223.53 | 0 | 67.06 | 14 | 552 | 1290 | 14 | 50 | 37.7
|  | 1548 | 223.53 | 0 | 67.06 | 14 | 552 | 1290 | 14 | 50 | 36.83
|  | 1549 | 191.6 | 0 | 67.06 | 14 | 552 | 1290 | 14 | 50 | 49.03
|  | 1550 | 191.6 | 0 | 67.06 | 14 | 552 | 1290 | 14 | 50 | 48.13
|  | 1551 | 191.6 | 0 | 67.06 | 14 | 552 | 1290 | 14 | 50 | 46.23
|  | 1552 | 191.6 | 0 | 67.06 | 14 | 552 | 1290 | 14 | 50 | 45.3
|  | 1553 | 191.6 | 0 | 67.06 | 14 | 552 | 1290 | 14 | 50 | 44.34
|  | 1554 | 191.6 | 0 | 67.06 | 14 | 552 | 1290 | 14 | 50 | 43.44
|  | 1555 | 167.65 | 0 | 67.06 | 14 | 552 | 1290 | 14 | 50 | 48.16
|  | 1556 | 167.65 | 0 | 67.06 | 14 | 552 | 1290 | 14 | 50 | 46.23
|  | 1557 | 167.65 | 0 | 67.06 | 14 | 552 | 1290 | 14 | 50 | 45.33
|  | 1558 | 167.65 | 0 | 67.06 | 14 | 552 | 1290 | 14 | 50 | 44.37
|  | 1559 | 167.65 | 0 | 67.06 | 14 | 552 | 1290 | 14 | 50 | 43.44
|  | 1560 | 167.65 | 0 | 67.06 | 14 | 552 | 1290 | 14 | 50 | 41.55
|  | 1561 | 149.02 | 0 | 67.06 | 14 | 552 | 1290 | 14 | 50 | 44.34
|  | 1562 | 149.02 | 0 | 67.06 | 14 | 552 | 1290 | 14 | 50 | 44.4
|  | 1563 | 149.02 | 0 | 67.06 | 14 | 552 | 1290 | 14 | 50 | 43.38
|  | 1564 | 149.02 | 0 | 67.06 | 14 | 552 | 1290 | 14 | 50 | 41.48
|  | 1565 | 149.02 | 0 | 67.06 | 14 | 552 | 1290 | 14 | 50 | 39.59
|  | 1566 | 149.02 | 0 | 67.06 | 14 | 552 | 1290 | 14 | 50 | 38.63
|  | 1567 | 134.12 | 0 | 67.06 | 14 | 552 | 1290 | 14 | 50 | 46.2
|  | 1568 | 134.12 | 0 | 67.06 | 14 | 552 | 1290 | 14 | 50 | 45.3
|  | 1569 | 134.12 | 0 | 67.06 | 14 | 552 | 1290 | 14 | 50 | 44.34
|  | 1570 | 134.12 | 0 | 67.06 | 14 | 552 | 1290 | 14 | 50 | 42.42
|  | 1571 | 134.12 | 0 | 67.06 | 14 | 552 | 1290 | 14 | 50 | 41.42
|  | 1572 | 134.12 | 0 | 67.06 | 14 | 552 | 1290 | 14 | 50 | 40.55
|  | 1573 | 268.24 | 0 | 67.06 | 14 | 552 | 1290 | 28 | 50 | 49.89
|  | 1574 | 268.24 | 0 | 67.06 | 14 | 552 | 1290 | 28 | 50 | 48.93
|  | 1575 | 268.24 | 0 | 67.06 | 14 | 552 | 1290 | 28 | 50 | 47.93
|  | 1576 | 268.24 | 0 | 67.06 | 14 | 552 | 1290 | 28 | 50 | 45.97
|  | 1577 | 268.24 | 0 | 67.06 | 14 | 552 | 1290 | 28 | 50 | 44.9
|  | 1578 | 268.24 | 0 | 67.06 | 14 | 552 | 1290 | 28 | 50 | 43.94
|  | 1579 | 223.53 | 0 | 67.06 | 14 | 552 | 1290 | 28 | 50 | 47.93
|  | 1580 | 223.53 | 0 | 67.06 | 14 | 552 | 1290 | 28 | 50 | 46.93
|  | 1581 | 223.53 | 0 | 67.06 | 14 | 552 | 1290 | 28 | 50 | 45.93
|  | 1582 | 223.53 | 0 | 67.06 | 14 | 552 | 1290 | 28 | 50 | 44.94
|  | 1583 | 223.53 | 0 | 67.06 | 14 | 552 | 1290 | 28 | 50 | 42.94
|  | 1584 | 223.53 | 0 | 67.06 | 14 | 552 | 1290 | 28 | 50 | 41.9
|  | 1585 | 191.6 | 0 | 67.06 | 14 | 552 | 1290 | 28 | 50 | 50.93
|  | 1586 | 191.6 | 0 | 67.06 | 14 | 552 | 1290 | 28 | 50 | 49.97
|  | 1587 | 191.6 | 0 | 67.06 | 14 | 552 | 1290 | 28 | 50 | 48.93
|  | 1588 | 191.6 | 0 | 67.06 | 14 | 552 | 1290 | 28 | 50 | 47.93
|  | 1589 | 191.6 | 0 | 67.06 | 14 | 552 | 1290 | 28 | 50 | 46.9
|  | 1590 | 191.6 | 0 | 67.06 | 14 | 552 | 1290 | 28 | 50 | 44.96
|  | 1591 | 167.65 | 0 | 67.06 | 14 | 552 | 1290 | 28 | 50 | 52.89
|  | 1592 | 167.65 | 0 | 67.06 | 14 | 552 | 1290 | 28 | 50 | 50.93
|  | 1593 | 167.65 | 0 | 67.06 | 14 | 552 | 1290 | 28 | 50 | 49.89
|  | 1594 | 167.65 | 0 | 67.06 | 14 | 552 | 1290 | 28 | 50 | 48.93
|  | 1595 | 167.65 | 0 | 67.06 | 14 | 552 | 1290 | 28 | 50 | 47.97
|  | 1596 | 167.65 | 0 | 67.06 | 14 | 552 | 1290 | 28 | 50 | 46.93
|  | 1597 | 149.02 | 0 | 67.06 | 14 | 552 | 1290 | 28 | 50 | 46.86
|  | 1598 | 149.02 | 0 | 67.06 | 14 | 552 | 1290 | 28 | 50 | 45.9
|  | 1599 | 149.02 | 0 | 67.06 | 14 | 552 | 1290 | 28 | 50 | 43.94
|  | 1600 | 149.02 | 0 | 67.06 | 14 | 552 | 1290 | 28 | 50 | 42.94
|  | 1601 | 149.02 | 0 | 67.06 | 14 | 552 | 1290 | 28 | 50 | 40.94
|  | 1602 | 149.02 | 0 | 67.06 | 14 | 552 | 1290 | 28 | 50 | 39.9
|  | 1603 | 134.12 | 0 | 67.06 | 14 | 552 | 1290 | 28 | 50 | 44.9
|  | 1604 | 134.12 | 0 | 67.06 | 14 | 552 | 1290 | 28 | 50 | 43.94
|  | 1605 | 134.12 | 0 | 67.06 | 14 | 552 | 1290 | 28 | 50 | 42.86
|  | 1606 | 134.12 | 0 | 67.06 | 14 | 552 | 1290 | 28 | 50 | 41.9
|  | 1607 | 134.12 | 0 | 67.06 | 14 | 552 | 1290 | 28 | 50 | 40.97
|  | 1608 | 134.12 | 0 | 67.06 | 14 | 552 | 1290 | 28 | 50 | 37.98
|  | 1609 | 268.24 | 0 | 67.06 | 14 | 552 | 1290 | 90 | 50 | 50.9
|  | 1610 | 268.24 | 0 | 67.06 | 14 | 552 | 1290 | 90 | 50 | 50
|  | 1611 | 268.24 | 0 | 67.06 | 14 | 552 | 1290 | 90 | 50 | 47.92
|  | 1612 | 268.24 | 0 | 67.06 | 14 | 552 | 1290 | 90 | 50 | 46.96
|  | 1613 | 268.24 | 0 | 67.06 | 14 | 552 | 1290 | 90 | 50 | 45.97
|  | 1614 | 268.24 | 0 | 67.06 | 14 | 552 | 1290 | 90 | 50 | 44.02
|  | 1615 | 223.53 | 0 | 67.06 | 14 | 552 | 1290 | 90 | 50 | 52.92
|  | 1616 | 223.53 | 0 | 67.06 | 14 | 552 | 1290 | 90 | 50 | 51.93
|  | 1617 | 223.53 | 0 | 67.06 | 14 | 552 | 1290 | 90 | 50 | 49.94
|  | 1618 | 223.53 | 0 | 67.06 | 14 | 552 | 1290 | 90 | 50 | 47.95
|  | 1619 | 223.53 | 0 | 67.06 | 14 | 552 | 1290 | 90 | 50 | 46.92
|  | 1620 | 223.53 | 0 | 67.06 | 14 | 552 | 1290 | 90 | 50 | 46.03
|  | 1621 | 191.6 | 0 | 67.06 | 14 | 552 | 1290 | 90 | 50 | 54.87
|  | 1622 | 191.6 | 0 | 67.06 | 14 | 552 | 1290 | 90 | 50 | 53.95
|  | 1623 | 191.6 | 0 | 67.06 | 14 | 552 | 1290 | 90 | 50 | 52.92
|  | 1624 | 191.6 | 0 | 67.06 | 14 | 552 | 1290 | 90 | 50 | 51.93
|  | 1625 | 191.6 | 0 | 67.06 | 14 | 552 | 1290 | 90 | 50 | 49.98
|  | 1626 | 191.6 | 0 | 67.06 | 14 | 552 | 1290 | 90 | 50 | 47.98
|  | 1627 | 167.65 | 0 | 67.06 | 14 | 552 | 1290 | 90 | 50 | 53.922
|  | 1628 | 167.65 | 0 | 67.06 | 14 | 552 | 1290 | 90 | 50 | 52.92
|  | 1629 | 167.65 | 0 | 67.06 | 14 | 552 | 1290 | 90 | 50 | 51.96
|  | 1630 | 167.65 | 0 | 67.06 | 14 | 552 | 1290 | 90 | 50 | 49.94
|  | 1631 | 167.65 | 0 | 67.06 | 14 | 552 | 1290 | 90 | 50 | 48.98
|  | 1632 | 167.65 | 0 | 67.06 | 14 | 552 | 1290 | 90 | 50 | 46.92
|  | 1633 | 149.02 | 0 | 67.06 | 14 | 552 | 1290 | 90 | 50 | 47.92
|  | 1634 | 149.02 | 0 | 67.06 | 14 | 552 | 1290 | 90 | 50 | 46.03
|  | 1635 | 149.02 | 0 | 67.06 | 14 | 552 | 1290 | 90 | 50 | 45
|  | 1636 | 149.02 | 0 | 67.06 | 14 | 552 | 1290 | 90 | 50 | 44.02
|  | 1637 | 149.02 | 0 | 67.06 | 14 | 552 | 1290 | 90 | 50 | 42.95
|  | 1638 | 149.02 | 0 | 67.06 | 14 | 552 | 1290 | 90 | 50 | 41.07
|  | 1639 | 134.12 | 0 | 67.06 | 14 | 552 | 1290 | 90 | 50 | 45.97
|  | 1640 | 134.12 | 0 | 67.06 | 14 | 552 | 1290 | 90 | 50 | 44.91
|  | 1641 | 134.12 | 0 | 67.06 | 14 | 552 | 1290 | 90 | 50 | 43.98
|  | 1642 | 134.12 | 0 | 67.06 | 14 | 552 | 1290 | 90 | 50 | 42.95
|  | 1643 | 134.12 | 0 | 67.06 | 14 | 552 | 1290 | 90 | 50 | 41.99
|  | 1644 | 134.12 | 0 | 67.06 | 14 | 552 | 1290 | 90 | 50 | 40
60 | Balamurali Kanagaraj at al. | 1645 | 400 | 0 | 147.2 | 8 | 650 | 1250 | 3 | 60 | 18.8
|  | 1646 | 400 | 0 | 147.2 | 8 | 650 | 1250 | 3 | 60 | 19.82
|  | 1647 | 400 | 0 | 147.2 | 8 | 650 | 1250 | 3 | 60 | 20.72
|  | 1648 | 400 | 0 | 147.2 | 8 | 650 | 1250 | 3 | 60 | 21.1
|  | 1649 | 400 | 0 | 147.2 | 8 | 650 | 1250 | 3 | 60 | 21.11
|  | 1650 | 400 | 0 | 220.8 | 12 | 650 | 1250 | 3 | 60 | 21.48
|  | 1651 | 400 | 0 | 220.8 | 12 | 650 | 1250 | 3 | 60 | 21.74
|  | 1652 | 400 | 0 | 220.8 | 12 | 650 | 1250 | 3 | 60 | 21.76
|  | 1653 | 400 | 0 | 220.8 | 12 | 650 | 1250 | 3 | 60 | 21.88
|  | 1654 | 400 | 0 | 220.8 | 12 | 650 | 1250 | 3 | 60 | 22
|  | 1655 | 400 | 0 | 294.4 | 16 | 650 | 1250 | 3 | 60 | 22.12
|  | 1656 | 400 | 0 | 294.4 | 16 | 650 | 1250 | 3 | 60 | 22.13
|  | 1657 | 400 | 0 | 294.4 | 16 | 650 | 1250 | 3 | 60 | 22.26
|  | 1658 | 400 | 0 | 294.4 | 16 | 650 | 1250 | 3 | 60 | 22.76
|  | 1659 | 400 | 0 | 294.4 | 16 | 650 | 1250 | 3 | 60 | 22.77
|  | 1660 | 400 | 0 | 147.2 | 8 | 650 | 1250 | 7 | 60 | 25.59
|  | 1661 | 400 | 0 | 147.2 | 8 | 650 | 1250 | 7 | 60 | 26.99
|  | 1662 | 400 | 0 | 147.2 | 8 | 650 | 1250 | 7 | 60 | 28.27
|  | 1663 | 400 | 0 | 147.2 | 8 | 650 | 1250 | 7 | 60 | 28.79
|  | 1664 | 400 | 0 | 147.2 | 8 | 650 | 1250 | 7 | 60 | 28.65
|  | 1665 | 400 | 0 | 220.8 | 12 | 650 | 1250 | 7 | 60 | 29.29
|  | 1666 | 400 | 0 | 220.8 | 12 | 650 | 1250 | 7 | 60 | 29.43
|  | 1667 | 400 | 0 | 220.8 | 12 | 650 | 1250 | 7 | 60 | 29.55
|  | 1668 | 400 | 0 | 220.8 | 12 | 650 | 1250 | 7 | 60 | 29.6
|  | 1669 | 400 | 0 | 220.8 | 12 | 650 | 1250 | 7 | 60 | 30.19
|  | 1670 | 400 | 0 | 294.4 | 16 | 650 | 1250 | 7 | 60 | 30.07
|  | 1671 | 400 | 0 | 294.4 | 16 | 650 | 1250 | 7 | 60 | 30.33
|  | 1672 | 400 | 0 | 294.4 | 16 | 650 | 1250 | 7 | 60 | 30.33
|  | 1673 | 400 | 0 | 294.4 | 16 | 650 | 1250 | 7 | 60 | 31.09
|  | 1674 | 400 | 0 | 294.4 | 16 | 650 | 1250 | 7 | 60 | 30.83
|  | 1675 | 400 | 0 | 147.2 | 8 | 650 | 1250 | 28 | 60 | 34.15
|  | 1676 | 400 | 0 | 147.2 | 8 | 650 | 1250 | 28 | 60 | 35.69
|  | 1677 | 400 | 0 | 147.2 | 8 | 650 | 1250 | 28 | 60 | 37.49
|  | 1678 | 400 | 0 | 147.2 | 8 | 650 | 1250 | 28 | 60 | 38.13
|  | 1679 | 400 | 0 | 147.2 | 8 | 650 | 1250 | 28 | 60 | 38.37
|  | 1680 | 400 | 0 | 220.8 | 12 | 650 | 1250 | 28 | 60 | 39.01
|  | 1681 | 400 | 0 | 220.8 | 12 | 650 | 1250 | 28 | 60 | 39.27
|  | 1682 | 400 | 0 | 220.8 | 12 | 650 | 1250 | 28 | 60 | 39.41
|  | 1683 | 400 | 0 | 220.8 | 12 | 650 | 1250 | 28 | 60 | 39.65
|  | 1684 | 400 | 0 | 220.8 | 12 | 650 | 1250 | 28 | 60 | 40.17
|  | 1685 | 400 | 0 | 294.4 | 16 | 650 | 1250 | 28 | 60 | 40.17
|  | 1686 | 400 | 0 | 294.4 | 16 | 650 | 1250 | 28 | 60 | 40.29
|  | 1687 | 400 | 0 | 294.4 | 16 | 650 | 1250 | 28 | 60 | 40.55
|  | 1688 | 400 | 0 | 294.4 | 16 | 650 | 1250 | 28 | 60 | 41.19
|  | 1689 | 400 | 0 | 294.4 | 16 | 650 | 1250 | 28 | 60 | 41.07
61 | Bassam A. Tayeh at el. | 1690 | 400 | 0 | 200 | 14 | 1675 | 3270 | 3 | 80 | 66.42
|  | 1691 | 400.4 | 0 | 200 | 14 | 1675 | 3270 | 3 | 80 | 44.88
|  | 1692 | 400.8 | 0 | 200 | 14 | 1675 | 3270 | 3 | 80 | 39.91
|  | 1693 | 401.2 | 0 | 200 | 14 | 1675 | 3270 | 3 | 80 | 34.95
|  | 1694 | 401.6 | 0 | 200 | 14 | 1675 | 3270 | 3 | 80 | 30.55
|  | 1695 | 402 | 0 | 200 | 14 | 1675 | 3270 | 3 | 80 | 26.16
|  | 1696 | 404 | 0 | 200 | 14 | 1675 | 3270 | 3 | 80 | 19.49
|  | 1697 | 400.4 | 0 | 200 | 14 | 1675 | 3270 | 3 | 80 | 40.08
|  | 1698 | 400.8 | 0 | 200 | 14 | 1675 | 3270 | 3 | 80 | 34.38
|  | 1699 | 401.2 | 0 | 200 | 14 | 1675 | 3270 | 3 | 80 | 30.36
|  | 1700 | 401.6 | 0 | 200 | 14 | 1675 | 3270 | 3 | 80 | 26.16
|  | 1701 | 402 | 0 | 200 | 14 | 1675 | 3270 | 3 | 80 | 22.37
|  | 1702 | 404 | 0 | 200 | 14 | 1675 | 3270 | 3 | 80 | 16.83
|  | 1703 | 400 | 0 | 200 | 14 | 1675 | 3270 | 7 | 80 | 72.73
|  | 1704 | 400.4 | 0 | 200 | 14 | 1675 | 3270 | 7 | 80 | 49.81
|  | 1705 | 400.8 | 0 | 200 | 14 | 1675 | 3270 | 7 | 80 | 43.9
|  | 1706 | 401.2 | 0 | 200 | 14 | 1675 | 3270 | 7 | 80 | 38.57
|  | 1707 | 401.6 | 0 | 200 | 14 | 1675 | 3270 | 7 | 80 | 33.97
|  | 1708 | 402 | 0 | 200 | 14 | 1675 | 3270 | 7 | 80 | 28.85
|  | 1709 | 404 | 0 | 200 | 14 | 1675 | 3270 | 7 | 80 | 21.8
|  | 1710 | 400.4 | 0 | 200 | 14 | 1675 | 3270 | 7 | 80 | 44.11
|  | 1711 | 400.8 | 0 | 200 | 14 | 1675 | 3270 | 7 | 80 | 37.8
|  | 1712 | 401.2 | 0 | 200 | 14 | 1675 | 3270 | 7 | 80 | 33.24
|  | 1713 | 401.6 | 0 | 200 | 14 | 1675 | 3270 | 7 | 80 | 28.85
|  | 1714 | 402 | 0 | 200 | 14 | 1675 | 3270 | 7 | 80 | 24.65
|  | 1715 | 404 | 0 | 200 | 14 | 1675 | 3270 | 7 | 80 | 18.91
|  | 1716 | 400 | 0 | 200 | 14 | 1675 | 3270 | 28 | 80 | 81.68
|  | 1717 | 400.4 | 0 | 200 | 14 | 1675 | 3270 | 28 | 80 | 56.12
|  | 1718 | 400.8 | 0 | 200 | 14 | 1675 | 3270 | 28 | 80 | 49.65
|  | 1719 | 401.2 | 0 | 200 | 14 | 1675 | 3270 | 28 | 80 | 43.74
|  | 1720 | 401.6 | 0 | 200 | 14 | 1675 | 3270 | 28 | 80 | 38.37
|  | 1721 | 402 | 0 | 200 | 14 | 1675 | 3270 | 28 | 80 | 32.67
|  | 1722 | 404 | 0 | 200 | 14 | 1675 | 3270 | 28 | 80 | 24.65
|  | 1723 | 400.4 | 0 | 200 | 14 | 1675 | 3270 | 28 | 80 | 50.21
|  | 1724 | 400.8 | 0 | 200 | 14 | 1675 | 3270 | 28 | 80 | 43.34
|  | 1725 | 401.2 | 0 | 200 | 14 | 1675 | 3270 | 28 | 80 | 38
|  | 1726 | 401.6 | 0 | 200 | 14 | 1675 | 3270 | 28 | 80 | 32.84
|  | 1727 | 402 | 0 | 200 | 14 | 1675 | 3270 | 28 | 80 | 28.07
|  | 1728 | 404 | 0 | 200 | 14 | 1675 | 3270 | 28 | 80 | 21.6
|  | 1729 | 400 | 0 | 200 | 14 | 1675 | 3270 | 90 | 80 | 88.19
|  | 1730 | 400.4 | 0 | 200 | 14 | 1675 | 3270 | 90 | 80 | 60.51
|  | 1731 | 400.8 | 0 | 200 | 14 | 1675 | 3270 | 90 | 80 | 53.47
|  | 1732 | 401.2 | 0 | 200 | 14 | 1675 | 3270 | 90 | 80 | 46.79
|  | 1733 | 401.6 | 0 | 200 | 14 | 1675 | 3270 | 90 | 80 | 41.06
|  | 1734 | 402 | 0 | 200 | 14 | 1675 | 3270 | 90 | 80 | 35.15
|  | 1735 | 404 | 0 | 200 | 14 | 1675 | 3270 | 90 | 80 | 26.36
|  | 1736 | 400.4 | 0 | 200 | 14 | 1675 | 3270 | 90 | 80 | 53.84
|  | 1737 | 400.8 | 0 | 200 | 14 | 1675 | 3270 | 90 | 80 | 45.9
|  | 1738 | 401.2 | 0 | 200 | 14 | 1675 | 3270 | 90 | 80 | 40.69
|  | 1739 | 401.6 | 0 | 200 | 14 | 1675 | 3270 | 90 | 80 | 35.15
|  | 1740 | 402 | 0 | 200 | 14 | 1675 | 3270 | 90 | 80 | 30
|  | 1741 | 404 | 0 | 200 | 14 | 1675 | 3270 | 90 | 80 | 23.31
62 | Sundis M.S. Taher et al. | 1742 | 405 | 29.46 | 141.76 | 13 | 683.13 | 1268.66 | 7 | 60 | 37.88
|  | 1743 | 405 | 29.46 | 141.76 | 13 | 683.13 | 1268.66 | 7 | 60 | 27.78
|  | 1744 | 405 | 29.46 | 141.76 | 13 | 683.13 | 1268.66 | 7 | 60 | 25.97
|  | 1745 | 405 | 29.46 | 141.76 | 13 | 683.13 | 1268.66 | 7 | 60 | 27.55
|  | 1746 | 405 | 29.46 | 141.76 | 13 | 683.13 | 1268.66 | 7 | 60 | 27.69
|  | 1747 | 405 | 29.46 | 141.76 | 13 | 683.13 | 1268.66 | 7 | 60 | 29.86
|  | 1748 | 405 | 29.46 | 141.76 | 13 | 683.13 | 1268.66 | 7 | 60 | 29.64
|  | 1749 | 405 | 29.46 | 141.76 | 13 | 683.13 | 1268.66 | 28 | 60 | 41.27
|  | 1750 | 405 | 29.46 | 141.76 | 13 | 683.13 | 1268.66 | 28 | 60 | 32.04
|  | 1751 | 405 | 29.46 | 141.76 | 13 | 683.13 | 1268.66 | 28 | 60 | 32.04
|  | 1752 | 405 | 29.46 | 141.76 | 13 | 683.13 | 1268.66 | 28 | 60 | 32.27
|  | 1753 | 405 | 29.46 | 141.76 | 13 | 683.13 | 1268.66 | 28 | 60 | 34.12
|  | 1754 | 405 | 29.46 | 141.76 | 13 | 683.13 | 1268.66 | 28 | 60 | 35
|  | 1755 | 405 | 29.46 | 141.76 | 13 | 683.13 | 1268.66 | 28 | 60 | 33.88
63 | Peem Nuaklong et al. | 1756 | 450 | 0 | 270 | 10 | 500 | 1150 | 7 | 35 | 16.3
|  | 1757 | 450 | 0 | 270 | 10 | 500 | 1150 | 7 | 35 | 19.8
|  | 1758 | 450 | 0 | 270 | 10 | 500 | 1150 | 7 | 35 | 22.1
|  | 1759 | 450 | 0 | 270 | 10 | 500 | 1150 | 7 | 35 | 15.2
|  | 1760 | 450 | 0 | 270 | 10 | 500 | 1150 | 7 | 35 | 20
|  | 1761 | 450 | 0 | 270 | 10 | 500 | 1150 | 7 | 35 | 21.3
|  | 1762 | 450 | 0 | 270 | 10 | 500 | 1150 | 7 | 35 | 17.3
|  | 1763 | 450 | 0 | 270 | 10 | 500 | 1150 | 7 | 35 | 18.8
|  | 1764 | 450 | 0 | 270 | 10 | 500 | 1150 | 7 | 35 | 22
|  | 1765 | 450 | 0 | 270 | 10 | 500 | 1150 | 28 | 35 | 28.3
|  | 1766 | 450 | 0 | 270 | 10 | 500 | 1150 | 28 | 35 | 25.3
|  | 1767 | 450 | 0 | 270 | 10 | 500 | 1150 | 28 | 35 | 28.3
|  | 1768 | 450 | 0 | 270 | 10 | 500 | 1150 | 28 | 35 | 29.5
|  | 1769 | 450 | 0 | 270 | 10 | 500 | 1150 | 28 | 35 | 29.7
|  | 1770 | 450 | 0 | 270 | 10 | 500 | 1150 | 28 | 35 | 30.9
|  | 1771 | 450 | 0 | 270 | 10 | 500 | 1150 | 28 | 35 | 28.9
|  | 1772 | 450 | 0 | 270 | 10 | 500 | 1150 | 28 | 35 | 32.5
|  | 1773 | 450 | 0 | 270 | 10 | 500 | 1150 | 28 | 35 | 31
|  | 1774 | 450 | 0 | 270 | 10 | 500 | 1150 | 90 | 35 | 36.8
|  | 1775 | 450 | 0 | 270 | 10 | 500 | 1150 | 90 | 35 | 36.8
|  | 1776 | 450 | 0 | 270 | 10 | 500 | 1150 | 90 | 35 | 34.5
|  | 1777 | 450 | 0 | 270 | 10 | 500 | 1150 | 90 | 35 | 32
|  | 1778 | 450 | 0 | 270 | 10 | 500 | 1150 | 90 | 35 | 35.5
|  | 1779 | 450 | 0 | 270 | 10 | 500 | 1150 | 90 | 35 | 36.2
|  | 1780 | 450 | 0 | 270 | 10 | 500 | 1150 | 90 | 35 | 36.4
|  | 1781 | 450 | 0 | 270 | 10 | 500 | 1150 | 90 | 35 | 34.5
|  | 1782 | 450 | 0 | 270 | 10 | 500 | 1150 | 90 | 35 | 37.5
64 | S Charkhtab Moghaddam et al. | 1783 | 408 | 0 | 163.2 | 12 | 546 | 1347 | 28 | 27 | 40
|  | 1784 | 408 | 0 | 163.2 | 12 | 533 | 1347 | 28 | 27 | 42
|  | 1785 | 408 | 0 | 163.2 | 12 | 520 | 1347 | 28 | 27 | 47
|  | 1786 | 408 | 0 | 163.2 | 12 | 491.83 | 1347 | 28 | 27 | 37
|  | 1787 | 408 | 0 | 163.2 | 12 | 478.63 | 1347 | 28 | 27 | 40
|  | 1788 | 408 | 0 | 163.2 | 12 | 465.44 | 1347 | 28 | 27 | 46
|  | 1789 | 408 | 0 | 163.2 | 12 | 507.38 | 1347 | 28 | 27 | 39
|  | 1790 | 408 | 0 | 163.2 | 12 | 494.19 | 1347 | 28 | 27 | 42
|  | 1791 | 408 | 0 | 163.2 | 12 | 480.99 | 1347 | 28 | 27 | 47
|  | 1792 | 408 | 0 | 163.2 | 12 | 522.93 | 1347 | 28 | 27 | 40
|  | 1793 | 408 | 0 | 163.2 | 12 | 509.74 | 1347 | 28 | 27 | 44
|  | 1794 | 408 | 0 | 163.2 | 12 | 496.54 | 1347 | 28 | 27 | 49
65 | Athika Wongkvanklom et al. | 1795 | 428 | 0 | 192.6 | 10 | 590 | 1090 | 28 | 25 | 64
|  | 1796 | 428 | 0 | 192.6 | 10 | 590 | 1095 | 28 | 25 | 45
|  | 1797 | 428 | 0 | 192.6 | 10 | 590 | 1095 | 28 | 25 | 31.3
|  | 1798 | 428 | 0 | 235.4 | 10 | 590 | 1090 | 28 | 25 | 47.3
|  | 1799 | 428 | 0 | 235.4 | 10 | 590 | 1095 | 28 | 25 | 36.4
|  | 1800 | 428 | 0 | 235.4 | 10 | 590 | 1095 | 28 | 25 | 24.7
|  | 1801 | 428 | 0 | 278.2 | 10 | 590 | 1090 | 28 | 25 | 44.5
|  | 1802 | 428 | 0 | 278.2 | 10 | 590 | 1095 | 28 | 25 | 31.8
|  | 1803 | 428 | 0 | 278.2 | 10 | 590 | 1095 | 28 | 25 | 26.8
|  | 1804 | 428 | 0 | 321 | 10 | 590 | 1090 | 28 | 25 | 33
|  | 1805 | 428 | 0 | 321 | 10 | 590 | 1095 | 28 | 25 | 28
|  | 1806 | 428 | 0 | 321 | 10 | 590 | 1095 | 28 | 25 | 23.2
66 | A. Chithambar Ganesh et al. | 1807 | 550 | 0 | 335.5 | 8 | 437.87 | 937.4 | 7 | 27 | 5.64
|  | 1808 | 550 | 0 | 335.5 | 10 | 437.87 | 937.4 | 7 | 27 | 8.01
|  | 1809 | 550 | 0 | 335.5 | 12 | 437.87 | 937.4 | 7 | 27 | 9.2
|  | 1810 | 550 | 0 | 335.5 | 13 | 437.87 | 937.4 | 7 | 27 | 10.78
|  | 1811 | 550 | 0 | 335.5 | 14 | 437.87 | 937.4 | 7 | 27 | 10.5
|  | 1812 | 550 | 0 | 335.5 | 16 | 437.87 | 937.4 | 7 | 27 | 9.82
|  | 1813 | 550 | 0 | 335.5 | 18 | 437.87 | 937.4 | 7 | 27 | 9.56
|  | 1814 | 550 | 0 | 335.5 | 13 | 446.91 | 957.69 | 7 | 27 | 14.65
|  | 1815 | 550 | 0 | 335.5 | 13 | 455.59 | 776.26 | 7 | 27 | 18.36
|  | 1816 | 550 | 0 | 335.5 | 13 | 464.27 | 994.87 | 7 | 27 | 27.64
|  | 1817 | 550 | 0 | 335.5 | 13 | 472.95 | 1013.47 | 7 | 27 | 32.84
|  | 1818 | 550 | 0 | 335.5 | 13 | 481.21 | 1030.2 | 7 | 27 | 39.2
|  | 1819 | 550 | 0 | 335.5 | 8 | 437.87 | 937.4 | 7 | 60 | 22.8
|  | 1820 | 550 | 0 | 335.5 | 10 | 437.87 | 937.4 | 7 | 60 | 29.9
|  | 1821 | 550 | 0 | 335.5 | 12 | 437.87 | 937.4 | 7 | 60 | 31.3
|  | 1822 | 550 | 0 | 335.5 | 13 | 437.87 | 937.4 | 7 | 60 | 33.34
|  | 1823 | 550 | 0 | 335.5 | 14 | 437.87 | 937.4 | 7 | 60 | 32.5
|  | 1824 | 550 | 0 | 335.5 | 16 | 437.87 | 937.4 | 7 | 60 | 29.9
|  | 1825 | 550 | 0 | 335.5 | 18 | 437.87 | 937.4 | 7 | 60 | 14.56
|  | 1826 | 550 | 0 | 335.5 | 13 | 446.91 | 957.69 | 7 | 60 | 37.5
|  | 1827 | 550 | 0 | 335.5 | 13 | 455.59 | 776.26 | 7 | 60 | 33.67
|  | 1828 | 550 | 0 | 335.5 | 13 | 464.27 | 994.87 | 7 | 60 | 27.5
|  | 1829 | 550 | 0 | 335.5 | 13 | 472.95 | 1013.47 | 7 | 60 | 24.65
|  | 1830 | 550 | 0 | 335.5 | 13 | 481.21 | 1030.2 | 7 | 60 | 20.4
|  | 1831 | 550 | 0 | 335.5 | 8 | 437.87 | 937.4 | 28 | 27 | 13.38
|  | 1832 | 550 | 0 | 335.5 | 10 | 437.87 | 937.4 | 28 | 27 | 15.43
|  | 1833 | 550 | 0 | 335.5 | 12 | 437.87 | 937.4 | 28 | 27 | 16.2
|  | 1834 | 550 | 0 | 335.5 | 13 | 437.87 | 937.4 | 28 | 27 | 17.46
|  | 1835 | 550 | 0 | 335.5 | 14 | 437.87 | 937.4 | 28 | 27 | 17.1
|  | 1836 | 550 | 0 | 335.5 | 16 | 437.87 | 937.4 | 28 | 27 | 16.26
|  | 1837 | 550 | 0 | 335.5 | 18 | 437.87 | 937.4 | 28 | 27 | 13.8
|  | 1838 | 550 | 0 | 335.5 | 13 | 446.91 | 957.69 | 28 | 27 | 21.5
|  | 1839 | 550 | 0 | 335.5 | 13 | 455.59 | 776.26 | 28 | 27 | 25.6
|  | 1840 | 550 | 0 | 335.5 | 13 | 464.27 | 994.87 | 28 | 27 | 34.4
|  | 1841 | 550 | 0 | 335.5 | 13 | 472.95 | 1013.47 | 28 | 27 | 38.2
|  | 1842 | 550 | 0 | 335.5 | 13 | 481.21 | 1030.2 | 28 | 27 | 43.6
|  | 1843 | 550 | 0 | 335.5 | 8 | 437.87 | 937.4 | 28 | 60 | 26.35
|  | 1844 | 550 | 0 | 335.5 | 10 | 437.87 | 937.4 | 28 | 60 | 31.47
|  | 1845 | 550 | 0 | 335.5 | 12 | 437.87 | 937.4 | 28 | 60 | 35.5
|  | 1846 | 550 | 0 | 335.5 | 13 | 437.87 | 937.4 | 28 | 60 | 38.2
|  | 1847 | 550 | 0 | 335.5 | 14 | 437.87 | 937.4 | 28 | 60 | 36.36
|  | 1848 | 550 | 0 | 335.5 | 16 | 437.87 | 937.4 | 28 | 60 | 32.83
|  | 1849 | 550 | 0 | 335.5 | 18 | 437.87 | 937.4 | 28 | 60 | 17.52
|  | 1850 | 550 | 0 | 335.5 | 13 | 446.91 | 957.69 | 28 | 60 | 41.3
|  | 1851 | 550 | 0 | 335.5 | 13 | 455.59 | 776.26 | 28 | 60 | 38.4
|  | 1852 | 550 | 0 | 335.5 | 13 | 464.27 | 994.87 | 28 | 60 | 30.6
|  | 1853 | 550 | 0 | 335.5 | 13 | 472.95 | 1013.47 | 28 | 60 | 27.4
|  | 1854 | 550 | 0 | 335.5 | 13 | 481.21 | 1030.2 | 28 | 60 | 24.3
67 | Ays¸e ˙Ilayda U˘gurlu et al. | 1855 | 300 | 0 | 241.49 | 10 | 1013.63 | 719.53 | 28 | 23 | 58.82
|  | 1856 | 300 | 0 | 241.49 | 10 | 998.21 | 711.99 | 28 | 23 | 56.95
|  | 1857 | 300 | 0 | 241.49 | 10 | 982.9 | 704.44 | 28 | 23 | 55.25
|  | 1858 | 300 | 0 | 241.49 | 10 | 967.42 | 696.93 | 28 | 23 | 53.1
|  | 1859 | 300 | 0 | 241.49 | 10 | 952 | 689.44 | 28 | 23 | 52.24
|  | 1860 | 400 | 0 | 264.66 | 10 | 952.45 | 676.06 | 28 | 23 | 75.24
|  | 1861 | 400 | 0 | 264.66 | 10 | 937.13 | 668.41 | 28 | 23 | 72.96
|  | 1862 | 400 | 0 | 264.66 | 10 | 923.5 | 661.93 | 28 | 23 | 71.95
|  | 1863 | 400 | 0 | 264.66 | 10 | 908.13 | 654.24 | 28 | 23 | 71.67
|  | 1864 | 400 | 0 | 264.66 | 10 | 894.61 | 647.8 | 28 | 23 | 70.81
|  | 1865 | 500 | 0 | 224.15 | 10 | 952.45 | 676.06 | 28 | 23 | 80.23
|  | 1866 | 500 | 0 | 224.15 | 10 | 937.13 | 668.41 | 28 | 23 | 78.53
|  | 1867 | 500 | 0 | 224.15 | 10 | 923.5 | 661.93 | 28 | 23 | 77.39
|  | 1868 | 500 | 0 | 224.15 | 10 | 908.13 | 654.24 | 28 | 23 | 76.8
|  | 1869 | 500 | 0 | 224.15 | 10 | 894.61 | 647.8 | 28 | 23 | 75.52
|  | 1870 | 300 | 0 | 241.49 | 10 | 1013.63 | 719.53 | 28 | 23 | 50.96
|  | 1871 | 300 | 0 | 241.49 | 10 | 998.21 | 711.99 | 28 | 23 | 49.11
|  | 1872 | 300 | 0 | 241.49 | 10 | 982.9 | 704.44 | 28 | 23 | 47.25
|  | 1873 | 300 | 0 | 241.49 | 10 | 967.42 | 696.93 | 28 | 23 | 44.96
|  | 1874 | 300 | 0 | 241.49 | 10 | 952 | 689.44 | 28 | 23 | 44.23
|  | 1875 | 400 | 0 | 264.66 | 10 | 952.45 | 676.06 | 28 | 23 | 66.09
|  | 1876 | 400 | 0 | 264.66 | 10 | 937.13 | 668.41 | 28 | 23 | 63.67
|  | 1877 | 400 | 0 | 264.66 | 10 | 923.5 | 661.93 | 28 | 23 | 62.8
|  | 1878 | 400 | 0 | 264.66 | 10 | 908.13 | 654.24 | 28 | 23 | 61.94
|  | 1879 | 400 | 0 | 264.66 | 10 | 894.61 | 647.8 | 28 | 23 | 60.52
|  | 1880 | 500 | 0 | 224.15 | 10 | 952.45 | 676.06 | 28 | 23 | 70.53
|  | 1881 | 500 | 0 | 224.15 | 10 | 937.13 | 668.41 | 28 | 23 | 68.8
|  | 1882 | 500 | 0 | 224.15 | 10 | 923.5 | 661.93 | 28 | 23 | 67.38
|  | 1883 | 500 | 0 | 224.15 | 10 | 908.13 | 654.24 | 28 | 23 | 66.52
|  | 1884 | 500 | 0 | 224.15 | 10 | 894.61 | 647.8 | 28 | 23 | 65.23
|  | 1885 | 300 | 0 | 241.49 | 10 | 1013.63 | 719.53 | 28 | 23 | 55.05
|  | 1886 | 300 | 0 | 241.49 | 10 | 998.21 | 711.99 | 28 | 23 | 52.79
|  | 1887 | 300 | 0 | 241.49 | 10 | 982.9 | 704.44 | 28 | 23 | 50.52
|  | 1888 | 300 | 0 | 241.49 | 10 | 967.42 | 696.93 | 28 | 23 | 48.49
|  | 1889 | 300 | 0 | 241.49 | 10 | 952 | 689.44 | 28 | 23 | 47.36
|  | 1890 | 400 | 0 | 264.66 | 10 | 952.45 | 676.06 | 28 | 23 | 71.38
|  | 1891 | 400 | 0 | 264.66 | 10 | 937.13 | 668.41 | 28 | 23 | 69.21
|  | 1892 | 400 | 0 | 264.66 | 10 | 923.5 | 661.93 | 28 | 23 | 67.7
|  | 1893 | 400 | 0 | 264.66 | 10 | 908.13 | 654.24 | 28 | 23 | 67.07
|  | 1894 | 400 | 0 | 264.66 | 10 | 894.61 | 647.8 | 28 | 23 | 65.56
|  | 1895 | 500 | 0 | 224.15 | 10 | 952.45 | 676.06 | 28 | 23 | 77.69
|  | 1896 | 500 | 0 | 224.15 | 10 | 937.13 | 668.41 | 28 | 23 | 75.55
|  | 1897 | 500 | 0 | 224.15 | 10 | 923.5 | 661.93 | 28 | 23 | 74.01
|  | 1898 | 500 | 0 | 224.15 | 10 | 908.13 | 654.24 | 28 | 23 | 72.89
|  | 1899 | 500 | 0 | 224.15 | 10 | 894.61 | 647.8 | 28 | 23 | 71.1
|  | 1900 | 300 | 0 | 241.49 | 10 | 1013.63 | 719.53 | 56 | 23 | 53.17
|  | 1901 | 300 | 0 | 241.49 | 10 | 998.21 | 711.99 | 56 | 23 | 51.02
|  | 1902 | 300 | 0 | 241.49 | 10 | 982.9 | 704.44 | 56 | 23 | 48.35
|  | 1903 | 300 | 0 | 241.49 | 10 | 967.42 | 696.93 | 56 | 23 | 45.58
|  | 1904 | 300 | 0 | 241.49 | 10 | 952 | 689.44 | 56 | 23 | 43.82
|  | 1905 | 400 | 0 | 264.66 | 10 | 952.45 | 676.06 | 56 | 23 | 69.46
|  | 1906 | 400 | 0 | 264.66 | 10 | 937.13 | 668.41 | 56 | 23 | 66.69
|  | 1907 | 400 | 0 | 264.66 | 10 | 923.5 | 661.93 | 56 | 23 | 65.04
|  | 1908 | 400 | 0 | 264.66 | 10 | 908.13 | 654.24 | 56 | 23 | 63.53
|  | 1909 | 400 | 0 | 264.66 | 10 | 894.61 | 647.8 | 56 | 23 | 62.02
|  | 1910 | 500 | 0 | 224.15 | 10 | 952.45 | 676.06 | 56 | 23 | 74.53
|  | 1911 | 500 | 0 | 224.15 | 10 | 937.13 | 668.41 | 56 | 23 | 72.75
|  | 1912 | 500 | 0 | 224.15 | 10 | 923.5 | 661.93 | 56 | 23 | 70.75
|  | 1913 | 500 | 0 | 224.15 | 10 | 908.13 | 654.24 | 56 | 23 | 68.96
|  | 1914 | 500 | 0 | 224.15 | 10 | 894.61 | 647.8 | 56 | 23 | 66.82
|  | 1915 | 300 | 0 | 241.49 | 10 | 1013.63 | 719.53 | 84 | 23 | 50.25
|  | 1916 | 300 | 0 | 241.49 | 10 | 998.21 | 711.99 | 84 | 23 | 48.12
|  | 1917 | 300 | 0 | 241.49 | 10 | 982.9 | 704.44 | 84 | 23 | 45.09
|  | 1918 | 300 | 0 | 241.49 | 10 | 967.42 | 696.93 | 84 | 23 | 42.17
|  | 1919 | 300 | 0 | 241.49 | 10 | 952 | 689.44 | 84 | 23 | 40.64
|  | 1920 | 400 | 0 | 264.66 | 10 | 952.45 | 676.06 | 84 | 23 | 66.94
|  | 1921 | 400 | 0 | 264.66 | 10 | 937.13 | 668.41 | 84 | 23 | 64.16
|  | 1922 | 400 | 0 | 264.66 | 10 | 923.5 | 661.93 | 84 | 23 | 61.64
|  | 1923 | 400 | 0 | 264.66 | 10 | 908.13 | 654.24 | 84 | 23 | 59.22
|  | 1924 | 400 | 0 | 264.66 | 10 | 894.61 | 647.8 | 84 | 23 | 56.58
|  | 1925 | 500 | 0 | 224.15 | 10 | 952.45 | 676.06 | 84 | 23 | 72.75
|  | 1926 | 500 | 0 | 224.15 | 10 | 937.13 | 668.41 | 84 | 23 | 70
|  | 1927 | 500 | 0 | 224.15 | 10 | 923.5 | 661.93 | 84 | 23 | 66.93
|  | 1928 | 500 | 0 | 224.15 | 10 | 908.13 | 654.24 | 84 | 23 | 65.18
|  | 1929 | 500 | 0 | 224.15 | 10 | 894.61 | 647.8 | 84 | 23 | 62.13
|  | 1930 | 300 | 0 | 241.49 | 10 | 1013.63 | 719.53 | 28 | 23 | 54.06
|  | 1931 | 300 | 0 | 241.49 | 10 | 998.21 | 711.99 | 28 | 23 | 51.73
|  | 1932 | 300 | 0 | 241.49 | 10 | 982.9 | 704.44 | 28 | 23 | 49.65
|  | 1933 | 300 | 0 | 241.49 | 10 | 967.42 | 696.93 | 28 | 23 | 47.44
|  | 1934 | 300 | 0 | 241.49 | 10 | 952 | 689.44 | 28 | 23 | 46.32
|  | 1935 | 400 | 0 | 264.66 | 10 | 952.45 | 676.06 | 28 | 23 | 70.29
|  | 1936 | 400 | 0 | 264.66 | 10 | 937.13 | 668.41 | 28 | 23 | 67.87
|  | 1937 | 400 | 0 | 264.66 | 10 | 923.5 | 661.93 | 28 | 23 | 66.54
|  | 1938 | 400 | 0 | 264.66 | 10 | 908.13 | 654.24 | 28 | 23 | 65.77
|  | 1939 | 400 | 0 | 264.66 | 10 | 894.61 | 647.8 | 28 | 23 | 64.65
|  | 1940 | 500 | 0 | 224.15 | 10 | 952.45 | 676.06 | 28 | 23 | 76.92
|  | 1941 | 500 | 0 | 224.15 | 10 | 937.13 | 668.41 | 28 | 23 | 74.93
|  | 1942 | 500 | 0 | 224.15 | 10 | 923.5 | 661.93 | 28 | 23 | 73.38
|  | 1943 | 500 | 0 | 224.15 | 10 | 908.13 | 654.24 | 28 | 23 | 72.17
|  | 1944 | 500 | 0 | 224.15 | 10 | 894.61 | 647.8 | 28 | 23 | 70.16
|  | 1945 | 300 | 0 | 241.49 | 10 | 1013.63 | 719.53 | 56 | 23 | 52.19
|  | 1946 | 300 | 0 | 241.49 | 10 | 998.21 | 711.99 | 56 | 23 | 50
|  | 1947 | 300 | 0 | 241.49 | 10 | 982.9 | 704.44 | 56 | 23 | 47
|  | 1948 | 300 | 0 | 241.49 | 10 | 967.42 | 696.93 | 56 | 23 | 44.67
|  | 1949 | 300 | 0 | 241.49 | 10 | 952 | 689.44 | 56 | 23 | 42.8
|  | 1950 | 400 | 0 | 264.66 | 10 | 952.45 | 676.06 | 56 | 23 | 69.1
|  | 1951 | 400 | 0 | 264.66 | 10 | 937.13 | 668.41 | 56 | 23 | 65.99
|  | 1952 | 400 | 0 | 264.66 | 10 | 923.5 | 661.93 | 56 | 23 | 64.44
|  | 1953 | 400 | 0 | 264.66 | 10 | 908.13 | 654.24 | 56 | 23 | 62.57
|  | 1954 | 400 | 0 | 264.66 | 10 | 894.61 | 647.8 | 56 | 23 | 60.69
|  | 1955 | 500 | 0 | 224.15 | 10 | 952.45 | 676.06 | 56 | 23 | 74.47
|  | 1956 | 500 | 0 | 224.15 | 10 | 937.13 | 668.41 | 56 | 23 | 71.73
|  | 1957 | 500 | 0 | 224.15 | 10 | 923.5 | 661.93 | 56 | 23 | 69.74
|  | 1958 | 500 | 0 | 224.15 | 10 | 908.13 | 654.24 | 56 | 23 | 68.2
|  | 1959 | 500 | 0 | 224.15 | 10 | 894.61 | 647.8 | 56 | 23 | 66.32
|  | 1960 | 300 | 0 | 241.49 | 10 | 1013.63 | 719.53 | 84 | 23 | 49.31
|  | 1961 | 300 | 0 | 241.49 | 10 | 998.21 | 711.99 | 84 | 23 | 47.32
|  | 1962 | 300 | 0 | 241.49 | 10 | 982.9 | 704.44 | 84 | 23 | 44.78
|  | 1963 | 300 | 0 | 241.49 | 10 | 967.42 | 696.93 | 84 | 23 | 40.69
|  | 1964 | 300 | 0 | 241.49 | 10 | 952 | 689.44 | 84 | 23 | 39.6
|  | 1965 | 400 | 0 | 264.66 | 10 | 952.45 | 676.06 | 84 | 23 | 66.31
|  | 1966 | 400 | 0 | 264.66 | 10 | 937.13 | 668.41 | 84 | 23 | 63.44
|  | 1967 | 400 | 0 | 264.66 | 10 | 923.5 | 661.93 | 84 | 23 | 60.35
|  | 1968 | 400 | 0 | 264.66 | 10 | 908.13 | 654.24 | 84 | 23 | 58.7
|  | 1969 | 400 | 0 | 264.66 | 10 | 894.61 | 647.8 | 84 | 23 | 55.16
|  | 1970 | 500 | 0 | 224.15 | 10 | 952.45 | 676.06 | 84 | 23 | 72.28
|  | 1971 | 500 | 0 | 224.15 | 10 | 937.13 | 668.41 | 84 | 23 | 69.51
|  | 1972 | 500 | 0 | 224.15 | 10 | 923.5 | 661.93 | 84 | 23 | 65.42
|  | 1973 | 500 | 0 | 224.15 | 10 | 908.13 | 654.24 | 84 | 23 | 63.23
|  | 1974 | 500 | 0 | 224.15 | 10 | 894.61 | 647.8 | 84 | 23 | 60.7
68 | Elsa Paul | 1975 | 550 | 0 | 192.5 | 12 | 557.85 | 1024.68 | 1 | 27 | 18.52
|  | 1976 | 550 | 0 | 192.5 | 12 | 557.85 | 1024.68 | 1 | 27 | 19.23
|  | 1977 | 550 | 0 | 192.5 | 12 | 557.85 | 1024.68 | 1 | 27 | 27.11
|  | 1978 | 550 | 0 | 192.5 | 12 | 557.85 | 1024.68 | 1 | 27 | 14.83
|  | 1979 | 550 | 0 | 192.5 | 12 | 557.85 | 1024.68 | 1 | 27 | 17.48
|  | 1980 | 550 | 0 | 192.5 | 12 | 557.85 | 1024.68 | 1 | 27 | 22.5
|  | 1981 | 550 | 0 | 192.5 | 12 | 557.85 | 1024.68 | 7 | 27 | 39.4
|  | 1982 | 550 | 0 | 192.5 | 12 | 557.85 | 1024.68 | 7 | 27 | 47.11
|  | 1983 | 550 | 0 | 192.5 | 12 | 557.85 | 1024.68 | 7 | 27 | 53.18
|  | 1984 | 550 | 0 | 192.5 | 12 | 557.85 | 1024.68 | 7 | 27 | 35.28
|  | 1985 | 550 | 0 | 192.5 | 12 | 557.85 | 1024.68 | 7 | 27 | 44.58
|  | 1986 | 550 | 0 | 192.5 | 12 | 557.85 | 1024.68 | 7 | 27 | 48.52
|  | 1987 | 550 | 0 | 192.5 | 12 | 557.85 | 1024.68 | 28 | 27 | 45.1
|  | 1988 | 550 | 0 | 192.5 | 12 | 557.85 | 1024.68 | 28 | 27 | 55.85
|  | 1989 | 550 | 0 | 192.5 | 12 | 557.85 | 1024.68 | 28 | 27 | 65.78
|  | 1990 | 550 | 0 | 192.5 | 12 | 557.85 | 1024.68 | 28 | 27 | 38.92
|  | 1991 | 550 | 0 | 192.5 | 12 | 557.85 | 1024.68 | 28 | 27 | 49.73
|  | 1992 | 550 | 0 | 192.5 | 12 | 557.85 | 1024.68 | 28 | 27 | 54.73
69 | Saloni et al. | 1993 | 400 | 32 | 180 | 12 | 560 | 1181 | 7 | 27 | 9.8
|  | 1994 | 400 | 32 | 180 | 12 | 560 | 1181 | 7 | 27 | 8.2
|  | 1995 | 400 | 32 | 180 | 12 | 560 | 1181 | 7 | 27 | 6.72
|  | 1996 | 400 | 32 | 180 | 12 | 560 | 1181 | 7 | 27 | 5.84
|  | 1997 | 400 | 32 | 180 | 12 | 560 | 1181 | 7 | 27 | 16.94
|  | 1998 | 400 | 32 | 180 | 12 | 560 | 1181 | 7 | 27 | 14.86
|  | 1999 | 400 | 32 | 180 | 12 | 560 | 1181 | 7 | 27 | 11.88
|  | 2000 | 400 | 32 | 180 | 12 | 560 | 1181 | 7 | 27 | 9.24
|  | 2001 | 400 | 32 | 180 | 12 | 560 | 1181 | 7 | 27 | 22.67
|  | 2002 | 400 | 32 | 180 | 12 | 560 | 1181 | 7 | 27 | 19.69
|  | 2003 | 400 | 32 | 180 | 12 | 560 | 1181 | 7 | 27 | 16.84
|  | 2004 | 400 | 32 | 180 | 12 | 560 | 1181 | 7 | 27 | 13.29
|  | 2005 | 400 | 32 | 180 | 12 | 560 | 1181 | 28 | 27 | 26.06
|  | 2006 | 400 | 32 | 180 | 12 | 560 | 1181 | 28 | 27 | 21.01
|  | 2007 | 400 | 32 | 180 | 12 | 560 | 1181 | 28 | 27 | 17.5
|  | 2008 | 400 | 32 | 180 | 12 | 560 | 1181 | 28 | 27 | 15.95
|  | 2009 | 400 | 32 | 180 | 12 | 560 | 1181 | 28 | 27 | 42.45
|  | 2010 | 400 | 32 | 180 | 12 | 560 | 1181 | 28 | 27 | 38.16
|  | 2011 | 400 | 32 | 180 | 12 | 560 | 1181 | 28 | 27 | 31.56
|  | 2012 | 400 | 32 | 180 | 12 | 560 | 1181 | 28 | 27 | 25.4
|  | 2013 | 400 | 32 | 180 | 12 | 560 | 1181 | 28 | 27 | 56.94
|  | 2014 | 400 | 32 | 180 | 12 | 560 | 1181 | 28 | 27 | 50.68
|  | 2015 | 400 | 32 | 180 | 12 | 560 | 1181 | 28 | 27 | 44.42
|  | 2016 | 400 | 32 | 180 | 12 | 560 | 1181 | 28 | 27 | 36.18
|  | 2017 | 400 | 32 | 180 | 12 | 560 | 1181 | 56 | 27 | 27.38
|  | 2018 | 400 | 32 | 180 | 12 | 560 | 1181 | 56 | 27 | 22.43
|  | 2019 | 400 | 32 | 180 | 12 | 560 | 1181 | 56 | 27 | 18.04
|  | 2020 | 400 | 32 | 180 | 12 | 560 | 1181 | 56 | 27 | 16.17
|  | 2021 | 400 | 32 | 180 | 12 | 560 | 1181 | 56 | 27 | 43.25
|  | 2022 | 400 | 32 | 180 | 12 | 560 | 1181 | 56 | 27 | 40.06
|  | 2023 | 400 | 32 | 180 | 12 | 560 | 1181 | 56 | 27 | 33.53
|  | 2024 | 400 | 32 | 180 | 12 | 560 | 1181 | 56 | 27 | 27.05
|  | 2025 | 400 | 32 | 180 | 12 | 560 | 1181 | 56 | 27 | 57.5
|  | 2026 | 400 | 32 | 180 | 12 | 560 | 1181 | 56 | 27 | 52.1
|  | 2027 | 400 | 32 | 180 | 12 | 560 | 1181 | 56 | 27 | 47.06
|  | 2028 | 400 | 32 | 180 | 12 | 560 | 1181 | 56 | 27 | 37.59
|  | 2029 | 400 | 32 | 180 | 12 | 560 | 1181 | 90 | 27 | 27.72
|  | 2030 | 400 | 32 | 180 | 12 | 560 | 1181 | 90 | 27 | 23.2
|  | 2031 | 400 | 32 | 180 | 12 | 560 | 1181 | 90 | 27 | 18.92
|  | 2032 | 400 | 32 | 180 | 12 | 560 | 1181 | 90 | 27 | 16.84
|  | 2033 | 400 | 32 | 180 | 12 | 560 | 1181 | 90 | 27 | 45.5
|  | 2034 | 400 | 32 | 180 | 12 | 560 | 1181 | 90 | 27 | 42.55
|  | 2035 | 400 | 32 | 180 | 12 | 560 | 1181 | 90 | 27 | 34.4
|  | 2036 | 400 | 32 | 180 | 12 | 560 | 1181 | 90 | 27 | 27.37
|  | 2037 | 400 | 32 | 180 | 12 | 560 | 1181 | 90 | 27 | 58.8
|  | 2038 | 400 | 32 | 180 | 12 | 560 | 1181 | 90 | 27 | 54.85
|  | 2039 | 400 | 32 | 180 | 12 | 560 | 1181 | 90 | 27 | 50
|  | 2040 | 400 | 32 | 180 | 12 | 560 | 1181 | 90 | 27 | 40
|  | 2041 | 400 | 32 | 180 | 12 | 560 | 1181 | 7 | 27 | 9.91
|  | 2042 | 400 | 32 | 180 | 12 | 560 | 1181 | 7 | 27 | 8.33
|  | 2043 | 400 | 32 | 180 | 12 | 560 | 1181 | 7 | 27 | 6.89
|  | 2044 | 400 | 32 | 180 | 12 | 560 | 1181 | 7 | 27 | 5.85
|  | 2045 | 460 | 32 | 180 | 12 | 512 | 1181 | 7 | 27 | 26.03
|  | 2046 | 460 | 32 | 180 | 12 | 512 | 1181 | 7 | 27 | 23
|  | 2047 | 460 | 32 | 180 | 12 | 512 | 1181 | 7 | 27 | 19.21
|  | 2048 | 460 | 32 | 180 | 12 | 512 | 1181 | 7 | 27 | 14.89
|  | 2049 | 520 | 32 | 180 | 12 | 465 | 1181 | 7 | 27 | 26.57
|  | 2050 | 520 | 32 | 180 | 12 | 465 | 1181 | 7 | 27 | 23.28
|  | 2051 | 520 | 32 | 180 | 12 | 465 | 1181 | 7 | 27 | 19.5
|  | 2052 | 520 | 32 | 180 | 12 | 465 | 1181 | 7 | 27 | 15.01
|  | 2053 | 400 | 32 | 180 | 12 | 560 | 1181 | 28 | 27 | 26.16
|  | 2054 | 400 | 32 | 180 | 12 | 560 | 1181 | 28 | 27 | 21.18
|  | 2055 | 400 | 32 | 180 | 12 | 560 | 1181 | 28 | 27 | 17.52
|  | 2056 | 400 | 32 | 180 | 12 | 560 | 1181 | 28 | 27 | 16.06
|  | 2057 | 460 | 32 | 180 | 12 | 512 | 1181 | 28 | 27 | 65.53
|  | 2058 | 460 | 32 | 180 | 12 | 512 | 1181 | 28 | 27 | 56.71
|  | 2059 | 460 | 32 | 180 | 12 | 512 | 1181 | 28 | 27 | 50
|  | 2060 | 460 | 32 | 180 | 12 | 512 | 1181 | 28 | 27 | 40.2
|  | 2061 | 520 | 32 | 180 | 12 | 465 | 1181 | 28 | 27 | 66.68
|  | 2062 | 520 | 32 | 180 | 12 | 465 | 1181 | 28 | 27 | 57.76
|  | 2063 | 520 | 32 | 180 | 12 | 465 | 1181 | 28 | 27 | 50.96
|  | 2064 | 520 | 32 | 180 | 12 | 465 | 1181 | 28 | 27 | 40.71
|  | 2065 | 400 | 32 | 180 | 12 | 560 | 1181 | 56 | 27 | 27.58
|  | 2066 | 400 | 32 | 180 | 12 | 560 | 1181 | 56 | 27 | 22.35
|  | 2067 | 400 | 32 | 180 | 12 | 560 | 1181 | 56 | 27 | 17.91
|  | 2068 | 400 | 32 | 180 | 12 | 560 | 1181 | 56 | 27 | 16.06
|  | 2069 | 460 | 32 | 180 | 12 | 512 | 1181 | 56 | 27 | 67.86
|  | 2070 | 460 | 32 | 180 | 12 | 512 | 1181 | 56 | 27 | 62.1
|  | 2071 | 460 | 32 | 180 | 12 | 512 | 1181 | 56 | 27 | 54.1
|  | 2072 | 460 | 32 | 180 | 12 | 512 | 1181 | 56 | 27 | 43.35
|  | 2073 | 520 | 32 | 180 | 12 | 465 | 1181 | 56 | 27 | 69.18
|  | 2074 | 520 | 32 | 180 | 12 | 465 | 1181 | 56 | 27 | 63.27
|  | 2075 | 520 | 32 | 180 | 12 | 465 | 1181 | 56 | 27 | 55
|  | 2076 | 520 | 32 | 180 | 12 | 465 | 1181 | 56 | 27 | 43.74
|  | 2077 | 400 | 32 | 180 | 12 | 560 | 1181 | 90 | 27 | 27.74
|  | 2078 | 400 | 32 | 180 | 12 | 560 | 1181 | 90 | 27 | 23.28
|  | 2079 | 400 | 32 | 180 | 12 | 560 | 1181 | 90 | 27 | 19
|  | 2080 | 400 | 32 | 180 | 12 | 560 | 1181 | 90 | 27 | 16.86
|  | 2081 | 460 | 32 | 180 | 12 | 512 | 1181 | 90 | 27 | 70.1
|  | 2082 | 460 | 32 | 180 | 12 | 512 | 1181 | 90 | 27 | 63.54
|  | 2083 | 460 | 32 | 180 | 12 | 512 | 1181 | 90 | 27 | 58.03
|  | 2084 | 460 | 32 | 180 | 12 | 512 | 1181 | 90 | 27 | 45.57
|  | 2085 | 520 | 32 | 180 | 12 | 465 | 1181 | 90 | 27 | 71.27
|  | 2086 | 520 | 32 | 180 | 12 | 465 | 1181 | 90 | 27 | 64.71
|  | 2087 | 520 | 32 | 180 | 12 | 465 | 1181 | 90 | 27 | 58.81
|  | 2088 | 520 | 32 | 180 | 12 | 465 | 1181 | 90 | 27 | 46.35
2089
2090
2091
2092
2093
2094
2095
2096
2097
2098
2099
2100
2101
|  | MINIMUM VALUE | 134.12 | 0 | 65 | 4.1 | 328.5 | 647.8 | 1 | 20 | 1.1
|  | MAXIMUM VALUE | 666 | 145 | 384.43 | 42 | 1675 | 3270 | 365 | 900 | 110
|  | AVERAGE VALUE | 405.2525 | 16.68421 | 183.5792 | 11.97144 | 678.6751 | 1172.223 | 28.96263 | 45.01533 | 38.48216

## References
S.No
1 | Vora, P. R., Dave, U. V., "Parametric studies on compressive strength of geopolymer concrete", Procedia Engineering, Vol.51, pp.210-219, 2013.
2 | Mehta, A., Siddique, R., Singh, B. P., Aggoun, S., Łagód, G., & Barnat-Hunek, D. (2017). Influence of various parameters on strength and absorption properties of fly ash based geopolymer concrete designed by Taguchi method. Construction and Building Materials, 150, 817–824.
3 | Gupta, N., Gupta, A., Saxena, K. K., Shukla, A., & Goyal, S. K. (2021). Mechanical and durability properties of geopolymer concrete composite at varying superplasticizer dosage. Materials Today: Proceedings, 44, 12–16.
4 | Nur Ahmad Husin, Ridho Bayuaji, Yuyun Tajunnisa, Muhammad Sigit Darmawan, and Priyo Suprobo (2020). "PERFORMANCE OF HIGH CALCIUM FLY ASH BASED GEOPOLYMER CONCRETE IN CHLORIDE ENVIRONMENT" International Journal of GEOMATE, Oct., 2020, Vol.19, Issue 74, pp.107–113
5 | Prabir K. Sarker, Rashedul Haque, Karamchand V. Ramgolam (2013) "Fracture behaviour of heat cured fly ash based geopolymer concrete" Materials and Design 44 (2013) 580–586
6 | M. F. Nuruddin, F. A. Memon, N. Shafiq, S. Demie (2014) "Drying Shrinkage of Fly Ash-Based Self-Compacting Geopolymer Concrete" Applied Mechanics and Materials Vol 567 (2014) pp 362-368
7 | Aly Muhammed Aly, M.S. El-Feky, Mohamed Kohail, El-Sayed A.R. Nasr (2019) "Performance of geopolymer concrete containing recycled rubber" Construction and Building Materials 207 (2019) 136–144
8 | Joseph Robert Yost , Aleksandra Radlinska, Stephen Ernst, Michael Salera (2013) "Structural behavior of alkali activated fly ash concrete. Part 1: mixture design, material properties and sample fabrication" Materials and Structures (2013) 46:435–447
9 | Farhad Aslani; Ayoub Deghani; Zohaib Asif (2019) "Development of Lightweight Rubberized Geopolymer Concrete by Using Polystyrene and Recycled Crumb-Rubber Aggregates" J. Mater. Civ. Eng
10 | Afsaneh Valizadeh, Farhad Aslani, Zohaib Asif, Matt Roso (2019) "Development of Heavyweight Self-Compacting Concrete and Ambient-Cured Heavyweight Geopolymer Concrete Using Magnetite Aggregates" MATERIALS -MDPI-
11 | Mukkala, P., Venkatesh, Habibunnisa, S., "Evaluvation of mix ratios of light weight concrete using geopolymer as binder", Materials Today Proceedings, Vol.52, pp.2053-2056, 2022. https://doi.org/10.1016/j.matpr.2021.12.140
12 | Asrani, N. P., Murali, G., Abdelgader, H. S., Parthiban, K., Haridharan, M. K., karthikeyan, K., "Investigation on mode I fracture behaviour of hybrid fiber reinforced geopolymer composites", Arabian journal for sciences and engineering, vol.44, 8545-8555, 2019.
13 | Anuradha, R., Sreevidhya, V., and Venkatsubramani, R., "Microstructure of geopolymer concrete based on fly ash using M Sand", Asian Journal of Chemistry, Vol.25, No.2, pp.1095-1097, 2013. http://dx.doi.org/10.14233/ajchem.2013.13522
14 | Aslani, F., and Asif, Z., "Properties of ambient - cured normal and heavy weight geopolymer concrete exposed to high temperatures", materials, vol.12, 740, 2019. doi:10.3390/ma12050740
15 | Nuaklong, P., Jongvivatsakul, P., Pothisiri, T., Sata, V., Chindaprasirt, P., "Influence of rice husk ash on mechanical properties and fire resistance of recycled aggregate high calcaium fly ash geopolymer concrete", Journal of cleaner production, vol.252, 119797, 2020. https://doi.org/10.1016/j.jclepro.2019.119797
16 | Jagadesh.P., Nagarajan, V., Karthik Prabhu,T., Karthik Arunachalam, "Effect of nano titanium di oxide on mechiancal properties of fly ash and ground granular blast furnace slag", Vol.61, 105235, 2022. https://doi.org/10.1016/j.jobe.2022.105235
17 | Kishore, K., Gupta, N., "Mechanical characterization and assessment of composite geopolymer concrete", Materials today: proceedings, 2020.https://doi.org/10.1016/j.matpr.2020.06.319
18 | Mehta, A., Siddique, R., "Properties of low calcium fly ash based geopolymer concrete incorporting OPC as partial replacement of fly ash", Construction and building materials, Vol.150, pp.792-807, 2017. https://doi.org/10.1016/j.conbuildmat.2017.06.067
19 | Kolli Ramujee., M. PothaRaju., "Mechanical properties of geopolymer concrete Composites", Materials Today Proceedings, Vol.4., No.2., Part A.,pp.2937-2945, 2017.
20 | Hassan, A., Arif, M., Shariq, M., "Effect of curing condition on the mechanical properites of fly ash based geopolymer concrete", SN applied science, Vol.1, pp.1694, 2019. https://doi.org/10.1007/s42452-019-1774-8
21 | Albitar, M., Visintin, P., Ali, M. S. M., Drechsler, M., "Assessing the behaviour of fresh and hardened geopolymer concrete mixed with classs F fly ash", KSCE Journal of Civil Engineering, Vol.19, pp.1445-1455, 2015. https://doi.org/10.1007/s12205-014-1254-z
22 | Uddin, F., Shaikh, A., "Mechanical and durability properties of fly ash geopolymer concrete containing recycled coarse aggregates", International Journal of sustainable built development, vol.5, pp.277-287, 2016.
23 | Shi, X. S., Collins, F. G., Zhao, X. L., Wang, Q. Y., "Mechancial properites and microstructure analysis of fly ash gepolymeric recycled concrete", Journal of Hazardous Materials, vol.237-238, pp.20-29, 2019. https://doi.org/10.1016/j.jhazmat.2012.07.070
24 | Deb, P. S., Nath, P., Sarker, P. K., "The effects of ground granulated blast furnace slag blending with fly ash and activitor content on the workability and strength properties of geopolymer concrete cured at ambient temperature", Materials and Design, pp.32-39, 2014.https://doi.org/10.1016/j.matdes.2014.05.001
25 | Xie, T., Ozbakkaloglu, T., "Behaviour of low calcium fly and bottom ash based geopolymer concrete cured at ambient temperature", ceramics international, vol.41, no.4, pp.5945-5958, 2015. https://doi.org/10.1016/j.ceramint.2015.01.031
26 | Bellum, R.R., Muniraj, K., Indukuri, C.S.R., Madduru, S. R.C., "Investigation on Performance Enhancement of Fly ash-GGBFS Based Graphene Geopolymer Concrete" Journal of Building Engineering, Vol.32, 101659, 2020. https://doi.org/10.1016/j.jobe.2020.101659
27 | Rajini, B., Rao, A.V.N., Sashidhar, C., "Micro-level studies of fly ash and GGBS –based geopolymer concrete using Fourier transform Infra-Red", Materials today proceedings, vol.46, no.1, pp.586-589, 2021.https://doi.org/10.1016/j.matpr.2020.11.291
28 | Gopalakrishna, B., Dinkar, P., "Mix design development of fly ash - GGBS based recycled aggregate concrete ", journal of building engineering, vol.63, 105551, 2023. https://doi.org/10.1016/j.jobe.2022.105551
29 | Mathew, G., Isaac, B. M., "Effect of molarity of sodium hydroxide on the aluminosilicate content in laterite aggregate of laterised geopolymer concrete, Journal of Building Engineering (2020), doi:https://doi.org/10.1016/j.jobe.2020.101486
30 | Asayesh, S., Javid, A. A. S., Ziari, H., Mehri, B., "Evaluating fresh state, hardened State, thermal expansion and bond properties of geopolymers for the repairing of concrete pavements under restrained conditions", Construction and building materials, 292, 123398, 2021. https://doi.org/10.1016/j.conbuildmat.2021.123398
31 | Patel, Y. J., Shah, N., "Development of self-compacting geopolymer concrete as a sustainable construction material", Sustainable environmental research, 2018. : https://doi.org/10.1016/j.serj.2018.08.004
32 | Ding, Y., Shi, C. J., Li, N., "Fracture properties of slag/fly ash based geopolymer concrete cred in temperature", construction and building materials, vol.190, 787-795, 2018. https://doi.org/10.1016/j.conbuildmat.2018.09.138
33 | Nath, P., Sarker, P. K., "Flexural strength and elastic modulus of ambient cured blended low calcium fly ash geopolymer concrete", construction and building materials, 2016. 10.1016/j.conbuildmat.2016.11.034
34 | Hadi, M. N. S., Farhan, N. A., Sheikh, M. N., "Design of geopolymer concrete with GGBFS at ambient curing conditions using Taguchi Method", Construction and Building Materials, vol.140, pp.424-431, 2017. http://dx.doi.org/10.1016/j.conbuildmat.2017.02.131
35 | Nath, P., Sarker, P. K., "Use of OPC to improve setting and early strength properties of low calcium fly ash geopolymer concrete cured at room temperature", Cement & Concrete Composites (2014), doi: http:// dx.doi.org/10.1016/j.cemconcomp.2014.08.008
36 | Fang, G., Ho, W. K., Tu, W., Zhang, M., "Workability and mechanical properties of alkali activated fly ash slag concrete cured at ambient temperature", Construction and building materials, vol.172, pp.476-487, 2018. https://doi.org/10.1016/j.conbuildmat.2018.04.008 095
37 | Okoye, F.N.; Durgaprasad, J.; Singh, N.B. (2015). Effect of silica fume on the mechanical properties of fly ash based-geopolymer concrete. Ceramics International, (), S0272884215019860–. doi:10.1016/j.ceramint.2015.10.084
38 | Waqas, R. M., Butt, F., Zhu, X., Jiang, T., Tufail, R. F., "A comprehensive study on the factors affecting the workability and mechanical properties of ambient cured fly ash and slag based geopolymer concrete", Applied sciences, 2021, 11, 8722. https://doi.org/10.3390/ app11188722
39 | Zhang, H., Li, L., Yuan, C., Wang, Q., Saker, P. K., Shi, X., "Deterioration of ambient cured and hear cured fly ash geopolymer concrete by high temperature exposure and prediction of its residual strength", construciton and building materials, vol.262, 120924, 2020. https://doi.org/10.1016/j.conbuildmat.2020.120924
40 | Reddy, M. S., Dinkar, P., and Rao, B. H., "Mix Design Development of Fly Ash and Ground Granulated Blast Furnace Slag based Geopolymer Concrete, Journal of Building Engineering", https://doi.org/10.1016/j.jobe.2018.09.010
41 | Sravanthi, D., Kumar, Y. H., Kumar, B. S. C., "Comparative study on flow characteristics, strength and durability of GGBS based geopolymer concrete", IOP Conf. Series: Materials Science and Engineering 912 (2020) 062032doi:10.1088/1757-899X/912/6/062032
42 | Zhao, J., Wang, K., Wang, S., Wang, Z., Yang, Z., Shumuye, E. D., Gong, X., "Effect of Elevated Temperature on Mechanical Properties of High-Volume Fly Ash-Based Geopolymer Concrete, Mortar and Paste Cured at Room Temperature", . Polymers 2021, 13, 1473. https://doi.org/10.3390/polym13091473
43 | Chiranjeevi, K., Vijayalakshmi, T. R. Praveeen Kumar, "Investigation of fy ash and rice husk ash‑based geopolymer concrete using nano particles", Applied Nanoscience, 2021. https://doi.org/10.1007/s13204-021-01916-2
44 | Bhushan Jindal, Bharat; Jangra, Parveen; Garg, Atul (2020). Effects of ultra fine slag as mineral admixture on the compressive strength, water absorption and permeability of rice husk ash based geopolymer concrete. Materials Today: Proceedings, (), S2214785320328340–. doi:10.1016/j.matpr.2020.04.219
45 | K. V. S. Gopala Krishna Sastry, P. Sahitya and A. Ravitheja, Influence of nano TiO2 on strength and durability properties of geopolymer concrete, Materials Today: Proceedings, 2020. https://doi.org/10.1016/j.matpr.2020.03.139
46 | Kusbiantoro, A., Nuruddin, M. F., Shafiq, N., Qazi, S. A., "The effect of microwave incinerated rice husk ash on the compressive and bond strength of fly ash based geopolymer concrete", Construction and Building Materials, 36, pp.695-703, 2012. doi:10.1016/j.conbuildmat.2012.06.064
47 | Saloni., Parveen., Thong M Pham., Yee Yan Lim., S. S. Pradhan., Jatin., Jatin Kumar., "Performance of rice husk Ash-Based sustainable geopolymer concrete with Ultra-Fine slag and Corn cob ash", Construction and Building Materials, 279, 122526, (2021), doi:10.1016/j.conbuildmat.2021.122526
48 | Arun, B. R., Nagaraja, P. S., Srishaila, J. M., "An effect of NaOH molarity on fly ash metakolin based self compacting geopolymer concrete" sustainable construciton and building materials, 2019, 233–244. doi:10.1007/978-981-13-3317-0_21
49 | Zhang, H., Li, L., Sarker, P.K. et al. Investigating Various Factors Affecting the Long-Term Compressive Strength of Heat-Cured Fly Ash Geopolymer Concrete and the Use of Orthogonal Experimental Design Method. Int J Concr Struct Mater 13, 63 (2019). https://doi.org/10.1186/s40069-019-0375-7
50 | Verma, M., Dev, N. Effect of Liquid to Binder Ratio and Curing Temperature on the Engineering Properties of the Geopolymer Concrete. Silicon 14, 1743–1757 (2022). https://doi.org/10.1007/s12633-021-00985-w
51 | Diab, M.A. Enhancing class F fly ash geopolymer concrete performance using lime and steam curing. J. Eng. Appl. Sci. 69, 59 (2022). https://doi.org/10.1186/s44147-022-00111-6
52 | Ghosh, A.G.D., Ransinchung, R.N., "Application of machine learning algorithm to assess the efficacy of varying industrial wastes and curing methods on strength development of geopolymer concrete", construction and building materials, 341: 127828, 2022. https://doi.org/10.1016/j.conbuildmat.2022.127828.
53 | Topark-Ngarm, Chindaprasirt, P., Sata, V., "Setting time, Strength and bond of high calcium fly ash geopolymer concrete", Journal of materials in civil engineering, 27(7), 2015. https://doi.org/10.1061/(ASCE)MT.1943-5533.0001157op
54 | Rahmadina, A., Ekaputri, J.Y., "Mechanical properties of geopolymer concrete exposed to combustion", MATEC web of conference, 138: 01022, 2017. https://10.1051/matecconf/2017/13801022.
55 | Solomon Oyebisi ,Festus Olutoge , Parthiban Kathirvel, Increase Oyaotuderekumor ,David Lawanson, Joy Nwani, Anthony Ede,Rodrigue Kaze., "Sustainability assessment of geopolymer concrete synthesized by slag and corncob ash",Case Studies in Construction Materials 17 (2022) e01665.ELSEVIER.
56 | Thakkar Sonal , Dave Urmil , Bhatol Darshan, "Behaviour of ambient cured prestressed and non-prestressed geopolymer concrete beams" Case Studies in Construction Materials 16 (2022)e00798.ELSEVIER
57 | Ponalagappan Chokkalingam, HilalEl-Hassan,AmrEl-Dieb,AbdulkaderEl-Mir, "Multi-response optimization of ceramic waste geopolymer concrete using BWM and TOPSIS-based taguchi methods" journal of materials research and technology 2022;21:4824 e4 845.ELSEVIER
58 | Mohamed Amin,Yara Elsakhawy,Khaled Abu el-hassan,Bassam Abdelsalam Abdelsalam,"Behavior evaluation of sustainable high strength geopolymer concrete based on fly ash, metakaolin, and slag" Case Studies in Construction Materials 16 (2022) e00976. ELSEVIER
59 | Fatheali A. Shilar,Sharanabasava V. Ganachari ,Veerabhadragouda B. Patil,Kottakkaran Sooppy Nisar,"Evaluation of structural performances of metakaolin based geopolymer concrete",journal of materials research and technology 2022;20:3208 e3228.ELSEVIER.
60 | Balamurali Kanagaraj, N. Anand, Samuvel Raj R, Eva Lubloy, "Performance evaluation of sodium silicate waste as a replacement for conventional sand in geopolymer concrete",Journal of Cleaner Production 375 (2022) 134172. ELSEVIER.
61 | Bassam A. Tayeh, Ahmad Hakamy, Mohamed Amin, Abdullah M. Zeyad, Ibrahim Saad Agwa, "Effect of air agent on mechanical properties and microstructure of lightweight geopolymer concrete under high temperature",Case Studies in Construction Materials 16 (2022) e00951.https://doi.org/10.1016/j.cscm.2022.e00951
62 | Sundis M.S. Taher, Shireen T. Saadullah, James H. Haido, Bassam A. Tayeh, "Behavior of geopolymer concrete deep beams containing waste aggregate of glass and limestone as a partial replacement of natural sand",Case Studies in Construction Materials 15 (2021) e00744.https://doi.org/10.1016/j.cscm.2021.e00744
63 | Peem Nuaklong, Papassara Worawatnalunart, Pitcha Jongvivatsakul, Sawekchai Tangaramvong, Thanyawat Pothisiri, Suched Likitlersuang, "Pre- and post-fire mechanical performances of high calcium flyash geopolymer concrete containing granite waste", Journal of Building Engineering 44 (2021) 103265.https://doi.org/10.1016/j.jobe.2021.103265
64 | Shahin Charkhtab Moghaddam, Rahmat Madandoust, Morteza Jamshidi, Iman M. Nikbin, "Mechanical properties of fly ash-based geopolymer concrete with crumb rubber and steel fiber under ambient and sulfuric acid conditions", Construction and Building Materials 281 (2021) 122571.https://doi.org/10.1016/j.conbuildmat.2021.122571
65 | Athika Wongkvanklom, Patcharapol Posi, Apichit Kampala,Traitot Kaewngao, Prinya Chindaprasirt, "Beneficial utilization of recycled asphaltic concrete aggregate in high calcium fly ash geopolymer concrete", Case Studies in Construction Materials 15 (2021) e00615.https://doi.org/10.1016/j.cscm.2021.e00615
66 | A. Chithambar Ganesh, M. Muthukannan, "Development of High Performance Sustainable Optimized Fiber Reinforced Geopolymer Concrete and Prediction of Compressive Strength", PII: S0959-6526(20)34587-X,DOI: https://doi.org/10.1016/j.jclepro.2020.124543,Ref: JCLP 124543,Journal of Cleaner Production.
67 | Ays¸e Ilayda U˘gurlu, Mehmet Burhan Karakoç, Ahmet ¨Ozcan, "Effect of binder content and recycled concrete aggregate on freeze-thaw and sulfate resistance of GGBFS based geopolymer concretes", Construction and Building Materials 301 (2021) 124246,https://doi.org/10.1016/j.conbuildmat.2021.124246.
68 | Elsa Paul, "Performance assessment of geopolymer concrete using variousindustrial wastes", Materials Today: Proceedings 45 (2021) 5149–5152.https://doi.org/10.1016/j.matpr.2021.01.660
69 | Saloni, Parveen, Yee Yan Lim, Thong M. Pham, "Effective utilisation of ultrafine slag to improve mechanical and durability properties of recycled aggregates geopolymer concrete",Cleaner Engineering and Technology 5 (2021) 100330.https://doi.org/10.1016/j.clet.2021.100330
70
71
72
73
74
75
76
77
78
79
80
81
Peem Nuaklong, Pitcha Jongvivatsakul, Thanyawat Pothisiri, Vanchai Sata, Prinya Chindaprasirt, Influence of rice husk ash on mechanical properties and fire resistance of recycled aggregate high-calcium fly ash geopolymer concrete, Journal of Cleaner Production (2019), https://doi.org/10.1016/j.jclepro.2019.119797